## Sheet1
Formulation Index | Drug | Drug SMILES | Polymer Mw | Polymer Mn | Polymer Molecular Weight (unit not specified) | PDI | LA/GA | Formulation Method | Initial Drug-to-Polymer Ratio | Particle Size | Drug Loading Capacity | Drug Encapsulation Efficiency | Solubility Enhancer Concentration | DOI
1 | moxidectin | CC1CC(=CCC2CC(CC3(O2)CC(=NOC)C(C(O3)C(=CC(C)C)C)C)OC(=O)C4C=C(C(C5C4(C(=CC=C1)CO5)O)O)C)C | 75 |  |  |  | 3 | O/W | 0.6666667 | 47.723 | 35.41 | 88.3 | 0.5 | 10.3390/ijms241914729
2 | dexamethasone | O=C1C=CC2(C(=C1)CCC3C4CC(C)C(O)(C(=O)CO)C4(C)CC(O)C32F)C | 12 |  |  |  | 1 | S/O/W | 0.1111111 | 1.8 | 6.6 | 66 | 0 | 10.1016/j.ejpb.2023.08.006
3 | dexamethasone | O=C1C=CC2(C(=C1)CCC3C4CC(C)C(O)(C(=O)CO)C4(C)CC(O)C32F)C | 12 |  |  |  | 1 | S/O/W | 0.1111111 | 12.5 | 8.6 | 85.9 | 0 | 10.1016/j.ejpb.2023.08.006
4 | dexamethasone | O=C1C=CC2(C(=C1)CCC3C4CC(C)C(O)(C(=O)CO)C4(C)CC(O)C32F)C | 12 |  |  |  | 1 | S/O/W | 0.1111111 | 29.3 | 8.7 | 86.8 | 0 | 10.1016/j.ejpb.2023.08.006
5 | dexamethasone | O=C1C=CC2(C(=C1)CCC3C4CC(C)C(O)(C(=O)CO)C4(C)CC(O)C32F)C | 12 |  |  |  | 1 | S/O/W | 0.1111111 | 58 | 9 | 90.1 | 0 | 10.1016/j.ejpb.2023.08.006
6 | dexamethasone | O=C1C=CC2(C(=C1)CCC3C4CC(C)C(O)(C(=O)CO)C4(C)CC(O)C32F)C | 31 |  |  |  | 1 | S/O/W | 0.1111111 | 1.5 | 5.8 | 58.1 | 0 | 10.1016/j.ejpb.2023.08.006
7 | dexamethasone | O=C1C=CC2(C(=C1)CCC3C4CC(C)C(O)(C(=O)CO)C4(C)CC(O)C32F)C | 31 |  |  |  | 1 | S/O/W | 0.1111111 | 12.9 | 7.5 | 75.3 | 0 | 10.1016/j.ejpb.2023.08.006
8 | dexamethasone | O=C1C=CC2(C(=C1)CCC3C4CC(C)C(O)(C(=O)CO)C4(C)CC(O)C32F)C | 31 |  |  |  | 1 | S/O/W | 0.1111111 | 34.8 | 8.5 | 85.3 | 0 | 10.1016/j.ejpb.2023.08.006
9 | dexamethasone | O=C1C=CC2(C(=C1)CCC3C4CC(C)C(O)(C(=O)CO)C4(C)CC(O)C32F)C | 31 |  |  |  | 1 | S/O/W | 0.1111111 | 61.3 | 8.6 | 86.1 | 0 | 10.1016/j.ejpb.2023.08.006
10 | dexamethasone | O=C1C=CC2(C(=C1)CCC3C4CC(C)C(O)(C(=O)CO)C4(C)CC(O)C32F)C | 12 |  |  |  | 1 | S/O/W | 0.05263158 | 35 | 4.3 | 86 | 0 | 10.1016/j.ejpb.2023.08.006
11 | dexamethasone | O=C1C=CC2(C(=C1)CCC3C4CC(C)C(O)(C(=O)CO)C4(C)CC(O)C32F)C | 12 |  |  |  | 1 | S/O/W | 0.1764706 | 35 | 12.6 | 84 | 0 | 10.1016/j.ejpb.2023.08.006
12 | dexamethasone | O=C1C=CC2(C(=C1)CCC3C4CC(C)C(O)(C(=O)CO)C4(C)CC(O)C32F)C | 12 |  |  |  | 1 | S/O/W | 0.25 | 35 | 16.9 | 84.5 | 0 | 10.1016/j.ejpb.2023.08.006
13 | dexamethasone | O=C1C=CC2(C(=C1)CCC3C4CC(C)C(O)(C(=O)CO)C4(C)CC(O)C32F)C | 12 |  |  |  | 1 | S/O/W | 0.4273504 | 35 | 23.3 | 77.6 | 0 | 10.1016/j.ejpb.2023.08.006
14 | dexamethasone | O=C1C=CC2(C(=C1)CCC3C4CC(C)C(O)(C(=O)CO)C4(C)CC(O)C32F)C | 31 |  |  |  | 1 | S/O/W | 0.05263158 | 35 | 5 | 99.4 | 0 | 10.1016/j.ejpb.2023.08.006
15 | dexamethasone | O=C1C=CC2(C(=C1)CCC3C4CC(C)C(O)(C(=O)CO)C4(C)CC(O)C32F)C | 31 |  |  |  | 1 | S/O/W | 0.1764706 | 35 | 13.8 | 92 | 0 | 10.1016/j.ejpb.2023.08.006
16 | dexamethasone | O=C1C=CC2(C(=C1)CCC3C4CC(C)C(O)(C(=O)CO)C4(C)CC(O)C32F)C | 31 |  |  |  | 1 | S/O/W | 0.25 | 35 | 16.5 | 82.5 | 0 | 10.1016/j.ejpb.2023.08.006
17 | dexamethasone | O=C1C=CC2(C(=C1)CCC3C4CC(C)C(O)(C(=O)CO)C4(C)CC(O)C32F)C | 31 |  |  |  | 1 | S/O/W | 0.4273504 | 35 | 23.7 | 79 | 0 | 10.1016/j.ejpb.2023.08.006
18 | dexamethasone | O=C1C=CC2(C(=C1)CCC3C4CC(C)C(O)(C(=O)CO)C4(C)CC(O)C32F)C | 12 |  |  |  | 1 | S/O/W | 0.1111111 | 35 | 7.9 | 79.1 | 0 | 10.1016/j.ejpb.2023.08.006
19 | dexamethasone | O=C1C=CC2(C(=C1)CCC3C4CC(C)C(O)(C(=O)CO)C4(C)CC(O)C32F)C | 12 |  |  |  | 1 | S/O/W | 0.4285714 | 35 | 22.2 | 74 | 0 | 10.1016/j.ejpb.2023.08.006
20 | hydrocortisone | O=C1C=C2CCC3C4CCC(O)(C(=O)CO)C4(C)CC(O)C3C2(C)CC1 | 31 |  |  |  | 1 | S/O/W | 0.1111111 | 35 | 7.8 | 78.2 | 0 | 10.1016/j.ejpb.2023.08.006
21 | tenofovir alafenamide fumarate | O=C(O)C=CC(=O)O.O=C(OC(C)C)C(NP(=O)(OC=1C=CC=CC1)COC(C)CN2C=NC=3C(=NC=NC32)N)C | 9.5 |  |  |  | 3 | S/O/W | 0.049979 | 24.4 | 2.3 | 48.36 | 0 | 10.1016/j.jddst.2023.104762
22 | tenofovir alafenamide fumarate | O=C(O)C=CC(=O)O.O=C(OC(C)C)C(NP(=O)(OC=1C=CC=CC1)COC(C)CN2C=NC=3C(=NC=NC32)N)C | 9.5 |  |  |  | 3 | S/O/W | 0.049979 | 23.5 | 2.58 | 54.29 | 0 | 10.1016/j.jddst.2023.104762
23 | tenofovir alafenamide fumarate | O=C(O)C=CC(=O)O.O=C(OC(C)C)C(NP(=O)(OC=1C=CC=CC1)COC(C)CN2C=NC=3C(=NC=NC32)N)C | 9.5 |  |  |  | 3 | S/O/W | 0.02997219 | 23.4 | 1.32 | 45.32 | 0 | 10.1016/j.jddst.2023.104762
24 | tenofovir alafenamide fumarate | O=C(O)C=CC(=O)O.O=C(OC(C)C)C(NP(=O)(OC=1C=CC=CC1)COC(C)CN2C=NC=3C(=NC=NC32)N)C | 9.5 |  |  |  | 3 | S/O/W | 0.099989 | 26.5 | 3.67 | 40.44 | 0 | 10.1016/j.jddst.2023.104762
25 | tenofovir alafenamide fumarate | O=C(O)C=CC(=O)O.O=C(OC(C)C)C(NP(=O)(OC=1C=CC=CC1)COC(C)CN2C=NC=3C(=NC=NC32)N)C | 9.5 |  |  |  | 3 | S/O/W | 0.049979 | 27.67 | 1.86 | 39.06 | 0 | 10.1016/j.jddst.2023.104762
26 | minoxidil | O=N1=C(N=C(C=C1N)N2CCCCC2)N |  |  | 45 |  | 1 | O/W | 0.8333333 | 15.3 | 6.181818 | 13.6 | 0.1 | 10.1021/acsami.2c22814
27 | donepezil HCl | Cl.O=C1C2=CC(OC)=C(OC)C=C2CC1CC3CCN(CC=4C=CC=CC4)CC3 | 40 |  |  |  | 1 | O/W | 0.25 | 35.86 | 17.63 | 89.23 | 0 | 10.1016/j.ijpharm.2022.122566
28 | donepezil HCl | Cl.O=C1C2=CC(OC)=C(OC)C=C2CC1CC3CCN(CC=4C=CC=CC4)CC3 | 40 |  |  |  | 1 | O/W | 0.25 | 35.82 | 19.75 | 94.3 | 0 | 10.1016/j.ijpharm.2022.122566
29 | donepezil HCl | Cl.O=C1C2=CC(OC)=C(OC)C=C2CC1CC3CCN(CC=4C=CC=CC4)CC3 | 70 |  |  |  | 1 | O/W | 0.25 | 33.35 | 18.17 | 92.39 | 0 | 10.1016/j.ijpharm.2022.122566
30 | ketorolac tromethamine | O=C(O)C1C2=CC=C(C(=O)C=3C=CC=CC3)N2CC1.OCC(N)(CO)CO |  |  | 53.4 |  | 1 | W/O/W | 0.25 | 2.16 | 8.83 | 76.32 | 0 | 10.3390/polym15020266
31 | ketorolac tromethamine | O=C(O)C1C2=CC=C(C(=O)C=3C=CC=CC3)N2CC1.OCC(N)(CO)CO |  |  | 53.4 |  | 1 | W/O/W | 0.25 | 45.5 | 8.93 | 77.15 | 0 | 10.3390/polym15020266
32 | paliperidone palmitate | O=C(OC1C2=NC(=C(C(=O)N2CCC1)CCN3CCC(C4=NOC=5C=C(F)C=CC54)CC3)C)CCCCCCCCCCCCCCC | 9.5 |  |  |  | 3 | O/W | 0.4104 | 75.21 | 32.42 | 82.4 | 0.02 | 10.1016/j.jddst.2022.103609
33 | paliperidone palmitate | O=C(OC1C2=NC(=C(C(=O)N2CCC1)CCN3CCC(C4=NOC=5C=C(F)C=CC54)CC3)C)CCCCCCCCCCCCCCC | 9.5 |  |  |  | 3 | O/W | 0.3811 | 85.41 | 32.42 | 81.1 | 0.02 | 10.1016/j.jddst.2022.103609
34 | paliperidone palmitate | O=C(OC1C2=NC(=C(C(=O)N2CCC1)CCN3CCC(C4=NOC=5C=C(F)C=CC54)CC3)C)CCCCCCCCCCCCCCC | 9.5 |  |  |  | 3 | O/W | 0.4382 | 84.12 | 38.42 | 89.62 | 0.02 | 10.1016/j.jddst.2022.103609
35 | rapamycin | CC1CCC2CC(C(=CC=CC=CC(CC(C(=O)C(C(C(=CC(C(=O)CC(OC(=O)C3CCCCN3C(=O)C(=O)C1(O2)O)C(C)CC4CCC(C(C4)OC)O)C)C)O)OC)C)C)C)OC |  |  | 80 |  | 1 | O/W | 0.01 | 1.153 | 0.269901 | 27.26 | 0 | 10.1002/btm2.10298
36 | rapamycin | CC1CCC2CC(C(=CC=CC=CC(CC(C(=O)C(C(C(=CC(C(=O)CC(OC(=O)C3CCCCN3C(=O)C(=O)C1(O2)O)C(C)CC4CCC(C(C4)OC)O)C)C)O)OC)C)C)C)OC |  |  | 215 |  | 5.67 | O/W | 0.01 | 1.192 | 0.5059406 | 51.1 | 0 | 10.1002/btm2.10298
37 | celecoxib | O=S(=O)(N)C1=CC=C(C=C1)N2N=C(C=C2C=3C=CC(=CC3)C)C(F)(F)F | 20 |  |  |  | 3 | O/W | 0.1 | 3.75 | 7.81 | 85.04 | 0.5 | 10.1177/08853282211056937
38 | celecoxib | O=S(=O)(N)C1=CC=C(C=C1)N2N=C(C=C2C=3C=CC(=CC3)C)C(F)(F)F | 20 |  |  |  | 3 | O/W | 0.1 | 49.56 | 8.31 | 92.48 | 0.5 | 10.1177/08853282211056937
39 | levonorgestrel | O=C1C=C2CCC3C(CCC4(CC)C3CCC4(O)C#C)C2CC1 | 20 |  |  |  | 3 | O/W | 0.13625 | 2.95 | 11.12 | 83.71 | 0.1 | 10.1016/j.jddst.2021.102955
40 | palonosetron hydrochlorid | Cl.O=C1C2=CC=CC3=C2C(CN1C4CN5CCC4CC5)CCC3 | 10 |  |  |  | 1 | W/O/W | 0.04 | 12.72 | 2.96 | 77.89 | 0 | 10.1016/j.jddst.2021.102775
41 | palonosetron | O=C1C2=CC=CC3=C2C(CN1C4CN5CCC4CC5)CCC3 | 10 |  |  |  | 1 | O/W | 0.04 | 29.83 | 2.9 | 76.62 | 0 | 10.1016/j.jddst.2021.102775
42 | palonosetron | O=C1C2=CC=CC3=C2C(CN1C4CN5CCC4CC5)CCC3 | 10 |  |  |  | 1 | S/W/O/W | 0.04 | 15.26 | 3.18 | 83.69 | 0 | 10.1016/j.jddst.2021.102775
43 | risperidone | O=C1C(=C(N=C2N1CCCC2)C)CCN3CCC(C4=NOC=5C=C(F)C=CC54)CC3 |  |  | 95.5 |  | 3 | O/W | 0.5 | 43.34 | 24.3 | 72.8 | 0 | 10.1007/s12247-021-09544-7
44 | risperidone | O=C1C(=C(N=C2N1CCCC2)C)CCN3CCC(C4=NOC=5C=C(F)C=CC54)CC3 |  |  | 95.5 |  | 3 | O/W | 0.5 | 57.49 | 23.9 | 73.4 | 0 | 10.1007/s12247-021-09544-7
45 | budesonide | O=C1C=CC2(C(=C1)CCC3C4CC5OC(OC5(C(=O)CO)C4(C)CC(O)C32)CCC)C | 31 |  |  |  | 1 | O/W | 0.1 | 2.87 | 7.715455 | 84.87 | 0.15 | 10.1016/j.actbio.2020.12.061
46 | sunitinib malate | O=C(O)CC(O)C(=O)O.O=C1NC2=CC=C(F)C=C2C1=CC=3NC(=C(C(=O)NCCN(CC)CC)C3C)C | 5.1 |  |  |  | 1 | O/W | 0.2 | 13.8 | 7.6 | 45.6 | 0 | 10.1208/s12249-020-01877-9
47 | regorafenib | O=C(NC1=CC=C(Cl)C(=C1)C(F)(F)F)NC2=CC=C(OC=3C=CN=C(C3)C(=O)NC)C=C2F | 34 |  |  |  | 1 | O/W | 0.4285714 | 149 | 28.6 | 91.5 | 2 | 10.1016/j.ajps.2020.01.001
48 | cannabidiol | OC=1C=C(C=C(O)C1C2C=C(C)CCC2C(=C)C)CCCCC | 12 |  |  |  | 1 | O/W | 0.1 | 24.17 | 8.6 | 94.62 | 0.5 | 10.1016/j.ejpb.2020.07.008
49 | cannabidiol | OC=1C=C(C=C(O)C1C2C=C(C)CCC2C(=C)C)CCCCC | 12 |  |  |  | 1 | O/W | 0.2 | 25.14 | 14.97 | 89.86 | 0.5 | 10.1016/j.ejpb.2020.07.008
50 | celecoxib | O=S(=O)(N)C1=CC=C(C=C1)N2N=C(C=C2C=3C=CC(=CC3)C)C(F)(F)F | 12 |  |  |  | 1 | O/W | 0.25 | 67.1 | 12.76 | 63.8 | 0.5 | 10.1016/j.ijpharm.2020.119601
51 | clotrimazole | ClC=1C=CC=CC1C(C=2C=CC=CC2)(C=3C=CC=CC3)N4C=NC=C4 | 12 |  |  |  | 1 | O/W | 0.25 | 63.7 | 19.46 | 97.3 | 0.5 | 10.1016/j.ijpharm.2020.119601
52 | erythromycin | O=C1OC(CC)C(O)(C)C(O)C(C(=O)C(C)CC(O)(C)C(OC2OC(C)CC(N(C)C)C2O)C(C)C(OC3OC(C)C(O)C(OC)(C)C3)C1C)C | 12 |  |  |  | 1 | O/W | 0.25 | 59.5 | 7.62 | 38.1 | 0.5 | 10.1016/j.ijpharm.2020.119601
53 | ibuprofen | O=C(O)C(C1=CC=C(C=C1)CC(C)C)C | 12 |  |  |  | 1 | O/W | 0.25 | 45.1 | 11.46 | 57.3 | 0.5 | 10.1016/j.ijpharm.2020.119601
54 | indomethacin | O=C(O)CC=1C=2C=C(OC)C=CC2N(C(=O)C3=CC=C(Cl)C=C3)C1C | 12 |  |  |  | 1 | O/W | 0.25 | 60.2 | 14.62 | 73.1 | 0.5 | 10.1016/j.ijpharm.2020.119601
55 | lopinavir | O=C1NCCCN1C(C(=O)NC(CC=2C=CC=CC2)CC(O)C(NC(=O)COC=3C(=CC=CC3C)C)CC=4C=CC=CC4)C(C)C | 12 |  |  |  | 1 | O/W | 0.25 | 82.6 | 19.08 | 95.4 | 0.5 | 10.1016/j.ijpharm.2020.119601
56 | ritonavir | O=C(OCC=1SC=NC1)NC(CC=2C=CC=CC2)C(O)CC(NC(=O)C(NC(=O)N(C)CC=3N=C(SC3)C(C)C)C(C)C)CC=4C=CC=CC4 | 12 |  |  |  | 1 | O/W | 0.25 | 98.9 | 6.78 | 33.9 | 0.5 | 10.1016/j.ijpharm.2020.119601
57 | risperidone | O=C1C(=C(N=C2N1CCCC2)C)CCN3CCC(C4=NOC=5C=C(F)C=CC54)CC3 | 95.5 |  |  |  | 3 | O/W | 0.5 | 5.14 | 26.72 | 69.41 | 0.02 | 10.1016/j.jddst.2020.101702
58 | PD98059 | COC1=CC=CC(=C1N)C2=CC(=O)C3=CC=CC=C3O2 | 31 |  |  |  | 1 | O/W | 0.06 | 16.73 | 2.433 | 43 | 0.4 | 10.1007/s13346-020-00758-9
59 | trimethoprim | N=1C=C(C(=NC1N)N)CC2=CC(OC)=C(OC)C(OC)=C2 | 31 |  |  |  | 1 | O/W | 0.1 | 18.7 | 2.75 | 30.25 | 0 | 10.1021/acsomega.0c00981
60 | trimethoprim | N=1C=C(C(=NC1N)N)CC2=CC(OC)=C(OC)C(OC)=C2 |  | 2.3 |  |  | 1 | O/W | 0.1 | 19.35 | 4.03 | 44.33 | 0 | 10.1021/acsomega.0c00981
61 | cannabidiol | OC=1C=C(C=C(O)C1C2C=C(C)CCC2C(=C)C)CCCCC | 12 |  |  |  | 1 | O/W | 0.1111111 | 24.17 | 8.601 | 94.62 | 0.5 | 10.1016/j.ijpharm.2019.118916
62 | cannabidiol | OC=1C=C(C=C(O)C1C2C=C(C)CCC2C(=C)C)CCCCC | 51 |  |  |  | 1 | O/W | 0.1111111 | 24.12 | 5.212 | 57.63 | 0.5 | 10.1016/j.ijpharm.2019.118916
63 | asenapine maleate | O=C(O)C=CC(=O)O.ClC1=CC=C2OC=3C=CC=CC3C4CN(C)CC4C2=C1 |  |  | 50 |  | 3 | O/W | 0.2 | 50.61 | 13.29 | 80.06 | 0.52 | 10.1080/10717544.2020.1815896
64 | diprophylline | O=C1C2=C(N=CN2CC(O)CO)N(C(=O)N1C)C | 46 |  |  |  | 1 | S/O/W | 0.2270859 | 62.9 | 4.8 | 25.93738 | 0 | 10.1016/j.ijpharm.2019.118819
65 | diprophylline | O=C1C2=C(N=CN2CC(O)CO)N(C(=O)N1C)C | 46 |  |  |  | 1 | S/O/W | 0.1498262 | 113.3 | 5.8 | 44.51152 | 0 | 10.1016/j.ijpharm.2019.118819
66 | diprophylline | O=C1C2=C(N=CN2CC(O)CO)N(C(=O)N1C)C | 46 |  |  |  | 1 | S/O/W | 0.11105 | 295.7 | 6.7 | 67.03317 | 0 | 10.1016/j.ijpharm.2019.118819
67 | caffeine | O=C1C2=C(N=CN2C)N(C(=O)N1C)C | 46 |  |  |  | 1 | O/W | 0.1084044 | 61.8 | 5.9 | 60.32584 | 0 | 10.1002/app.48710
68 | caffeine | O=C1C2=C(N=CN2C)N(C(=O)N1C)C | 46 |  |  |  | 1 | O/W | 0.1161319 | 94.1 | 5.5 | 52.85994 | 0 | 10.1002/app.48710
69 | 4-methoxy chalcone | COC1=CC=C(C=C1)C=CC(=O)C2=CC=CC=C2 | 46 |  |  |  | 1 | O/W | 0.05263158 | 59.2 | 3.7 | 74.2 | 30 | 10.1007/s12247-018-9346-9
70 | 4-methoxy chalcone | COC1=CC=C(C=C1)C=CC(=O)C2=CC=CC=C2 | 46 |  |  |  | 1 | O/W | 0.1111111 | 54 | 8.6 | 85.7 | 30 | 10.1007/s12247-018-9346-9
71 | 4-methoxy chalcone | COC1=CC=C(C=C1)C=CC(=O)C2=CC=CC=C2 | 46 |  |  |  | 1 | O/W | 0.25 | 288.7 | 19.6 | 98.2 | 30 | 10.1007/s12247-018-9346-9
72 | 4-methoxy chalcone | COC1=CC=C(C=C1)C=CC(=O)C2=CC=CC=C2 | 46 |  |  |  | 1 | O/W | 0.05263158 | 59.9 | 4.2 | 84.1 | 30 | 10.1007/s12247-018-9346-9
73 | 4-methoxy chalcone | COC1=CC=C(C=C1)C=CC(=O)C2=CC=CC=C2 | 46 |  |  |  | 1 | O/W | 0.1111111 | 54.5 | 4.6 | 46.2 | 30 | 10.1007/s12247-018-9346-9
74 | 4-methoxy chalcone | COC1=CC=C(C=C1)C=CC(=O)C2=CC=CC=C2 | 46 |  |  |  | 1 | O/W | 0.25 | 108.9 | 12.4 | 61.5 | 30 | 10.1007/s12247-018-9346-9
75 | 4-methoxy chalcone | COC1=CC=C(C=C1)C=CC(=O)C2=CC=CC=C2 | 12 |  |  |  | 1 | O/W | 0.05263158 | 65.6 | 4.2 | 84.2 | 30 | 10.1007/s12247-018-9346-9
76 | 4-methoxy chalcone | COC1=CC=C(C=C1)C=CC(=O)C2=CC=CC=C2 | 12 |  |  |  | 1 | O/W | 0.1111111 | 54.9 | 9 | 90.1 | 30 | 10.1007/s12247-018-9346-9
77 | 4-methoxy chalcone | COC1=CC=C(C=C1)C=CC(=O)C2=CC=CC=C2 | 12 |  |  |  | 1 | O/W | 0.25 | 67.2 | 19.3 | 96.6 | 30 | 10.1007/s12247-018-9346-9
78 | 4-methoxy chalcone | COC1=CC=C(C=C1)C=CC(=O)C2=CC=CC=C2 |  |  | 40 |  | 1 | O/W | 0.05263158 | 62.5 | 4.4 | 87.9 | 30 | 10.1007/s12247-018-9346-9
79 | 4-methoxy chalcone | COC1=CC=C(C=C1)C=CC(=O)C2=CC=CC=C2 |  |  | 40 |  | 1 | O/W | 0.1111111 | 65.8 | 10 | 100 | 30 | 10.1007/s12247-018-9346-9
80 | 4-methoxy chalcone | COC1=CC=C(C=C1)C=CC(=O)C2=CC=CC=C2 |  |  | 40 |  | 1 | O/W | 0.25 | 79.1 | 19.9 | 99.3 | 30 | 10.1007/s12247-018-9346-9
81 | progesterone | O=C1C=C2CCC3C(CCC4(C)C(C(=O)C)CCC34)C2(C)CC1 | 31 |  |  |  | 1.86 | O/W | 0.1 | 4.03 | 9.32 | 98.2 | 2 | 10.1016/j.ajps.2018.05.010
82 | risperidone | O=C1C(=C(N=C2N1CCCC2)C)CCN3CCC(C4=NOC=5C=C(F)C=CC54)CC3 |  |  | 97.5 |  | 3 | O/W | 0.7241379 | 104 | 38.14 | 90.8 | 0.02 | 10.1080/02652048.2019.1582723
83 | risperidone | O=C1C(=C(N=C2N1CCCC2)C)CCN3CCC(C4=NOC=5C=C(F)C=CC54)CC3 |  |  | 97.5 |  | 3 | O/W | 0.7241379 | 106 | 38.96 | 92.76 | 0.02 | 10.1080/02652048.2019.1582723
84 | risperidone | O=C1C(=C(N=C2N1CCCC2)C)CCN3CCC(C4=NOC=5C=C(F)C=CC54)CC3 |  |  | 97.5 |  | 3 | O/W | 0.7241379 | 107 | 37.33 | 89.03 | 0.02 | 10.1080/02652048.2019.1582723
85 | ropivacaine mesilate | CCCN1CCCCC1C(=O)NC2=C(C=CC=C2C)C.CS(=O)(=O)O |  |  | 12 |  | 3 | W/O/W | 0.1889698 | 20.78 | 9.08 | 57.13 | 0.04 | 10.2174/1567201816666190528122137
86 | ropivacaine mesilate | CCCN1CCCCC1C(=O)NC2=C(C=CC=C2C)C.CS(=O)(=O)O |  |  | 12 |  | 3 | S/O/W | 0.1081941 | 7.41 | 8.16 | 83.58 | 0.04 | 10.2174/1567201816666190528122137
87 | ropivacaine mesilate | CCCN1CCCCC1C(=O)NC2=C(C=CC=C2C)C.CS(=O)(=O)O |  |  | 12 |  | 3 | O/W | 0.4065635 | 11.19 | 28.37 | 98.15 | 0.04 | 10.2174/1567201816666190528122137
88 | ropivacaine mesilate | CCCN1CCCCC1C(=O)NC2=C(C=CC=C2C)C.CS(=O)(=O)O |  |  | 8 |  | 3 | O/W | 0.268326 | 6.64 | 19.62 | 92.74 | 0.04 | 10.2174/1567201816666190528122137
89 | olanzapine | N=1C=2C=CC=CC2NC=3SC(=CC3C1N4CCN(C)CC4)C | 75 |  |  |  | 1 | O/W | 0.25 | 10.51 | 17.188 | 85.94 | 0.02 | 10.2174/1567201816666181227105930
90 | olanzapine | N=1C=2C=CC=CC2NC=3SC(=CC3C1N4CCN(C)CC4)C | 82 |  |  |  | 1.86 | O/W | 0.25 | 10.82 | 17.982 | 89.91 | 0.02 | 10.2174/1567201816666181227105930
91 | olanzapine | N=1C=2C=CC=CC2NC=3SC(=CC3C1N4CCN(C)CC4)C | 90 |  |  |  | 3 | O/W | 0.25 | 12.2 | 18.168 | 90.84 | 0.02 | 10.2174/1567201816666181227105930
92 | olanzapine | N=1C=2C=CC=CC2NC=3SC(=CC3C1N4CCN(C)CC4)C | 96 |  |  |  | 5.67 | O/W | 0.25 | 14.81 | 19.224 | 96.12 | 0.02 | 10.2174/1567201816666181227105930
93 | olanzapine | N=1C=2C=CC=CC2NC=3SC(=CC3C1N4CCN(C)CC4)C | 90 |  |  |  | 3 | O/W | 0.2 | 14.31 | 15.22 | 91.32 | 0.02 | 10.2174/1567201816666181227105930
94 | olanzapine | N=1C=2C=CC=CC2NC=3SC(=CC3C1N4CCN(C)CC4)C | 90 |  |  |  | 3 | O/W | 0.1666667 | 19.92 | 13.16286 | 92.14 | 0.02 | 10.2174/1567201816666181227105930
95 | olanzapine | N=1C=2C=CC=CC2NC=3SC(=CC3C1N4CCN(C)CC4)C | 90 |  |  |  | 3 | O/W | 0.2 | 12.23 | 13.69 | 82.14 | 0.02 | 10.2174/1567201816666181227105930
96 | olanzapine | N=1C=2C=CC=CC2NC=3SC(=CC3C1N4CCN(C)CC4)C | 90 |  |  |  | 3 | O/W | 0.2 | 9.71 | 13.08833 | 78.53 | 0.02 | 10.2174/1567201816666181227105930
97 | vancomycin | CC1C(C(CC(O1)OC2C(C(C(OC2OC3=C4C=C5C=C3OC6=C(C=C(C=C6)C(C(C(=O)NC(C(=O)NC5C(=O)NC7C8=CC(=C(C=C8)O)C9=C(C=C(C=C9O)O)C(NC(=O)C(C(C1=CC(=C(O4)C=C1)Cl)O)NC7=O)C(=O)O)CC(=O)N)NC(=O)C(CC(C)C)NC)O)Cl)CO)O)O)(C)N)O |  |  | 51 |  | 3 | W/O/W | 0.125 | 71.71744 | 5.48 | 70.2 | 0 | 10.12659/MSM.911770
98 | vancomycin | CC1C(C(CC(O1)OC2C(C(C(OC2OC3=C4C=C5C=C3OC6=C(C=C(C=C6)C(C(C(=O)NC(C(=O)NC5C(=O)NC7C8=CC(=C(C=C8)O)C9=C(C=C(C=C9O)O)C(NC(=O)C(C(C1=CC(=C(O4)C=C1)Cl)O)NC7=O)C(=O)O)CC(=O)N)NC(=O)C(CC(C)C)NC)O)Cl)CO)O)O)(C)N)O |  |  | 51 |  | 3 | W/O/W | 0.25 | 65.82177 | 8.336702083 | 63.63247 | 0 | 10.12659/MSM.911770
99 | vancomycin | CC1C(C(CC(O1)OC2C(C(C(OC2OC3=C4C=C5C=C3OC6=C(C=C(C=C6)C(C(C(=O)NC(C(=O)NC5C(=O)NC7C8=CC(=C(C=C8)O)C9=C(C=C(C=C9O)O)C(NC(=O)C(C(C1=CC(=C(O4)C=C1)Cl)O)NC7=O)C(=O)O)CC(=O)N)NC(=O)C(CC(C)C)NC)O)Cl)CO)O)O)(C)N)O |  |  | 51 |  | 3 | W/O/W | 0.5 | 80.34278 | 16.98 | 60.37 | 0 | 10.12659/MSM.911770
100 | goserelin acetate | CC(C)CC(C(=O)NC(CCCN=C(N)N)C(=O)N1CCCC1C(=O)NNC(=O)N)NC(=O)C(COC(C)(C)C)NC(=O)C(CC2=CC=C(C=C2)O)NC(=O)C(CO)NC(=O)C(CC3=CNC4=CC=CC=C43)NC(=O)C(CC5=CN=CN5)NC(=O)C6CCC(=O)N6.CC(=O)O | 61.5 |  |  |  | 1 | W/O/W | 0.1111111 | 133.6 | 9.44 | 94.45 | 0 | 10.22377/ajp.v12i02.2417
101 | goserelin acetate | CC(C)CC(C(=O)NC(CCCN=C(N)N)C(=O)N1CCCC1C(=O)NNC(=O)N)NC(=O)C(COC(C)(C)C)NC(=O)C(CC2=CC=C(C=C2)O)NC(=O)C(CO)NC(=O)C(CC3=CNC4=CC=CC=C43)NC(=O)C(CC5=CN=CN5)NC(=O)C6CCC(=O)N6.CC(=O)O | 61.5 |  |  |  | 1 | W/O/W | 0.1764706 | 153.72 | 13.44 | 89.63 | 0 | 10.22377/ajp.v12i02.2417
102 | goserelin acetate | CC(C)CC(C(=O)NC(CCCN=C(N)N)C(=O)N1CCCC1C(=O)NNC(=O)N)NC(=O)C(COC(C)(C)C)NC(=O)C(CC2=CC=C(C=C2)O)NC(=O)C(CO)NC(=O)C(CC3=CNC4=CC=CC=C43)NC(=O)C(CC5=CN=CN5)NC(=O)C6CCC(=O)N6.CC(=O)O | 61.5 |  |  |  | 1 | W/O/W | 0.1111111 | 125.03 | 9.45 | 94.53 | 0 | 10.22377/ajp.v12i02.2417
103 | goserelin acetate | CC(C)CC(C(=O)NC(CCCN=C(N)N)C(=O)N1CCCC1C(=O)NNC(=O)N)NC(=O)C(COC(C)(C)C)NC(=O)C(CC2=CC=C(C=C2)O)NC(=O)C(CO)NC(=O)C(CC3=CNC4=CC=CC=C43)NC(=O)C(CC5=CN=CN5)NC(=O)C6CCC(=O)N6.CC(=O)O | 61.5 |  |  |  | 1 | W/O/W | 0.1111111 | 116.9 | 9.55 | 95.5 | 0 | 10.22377/ajp.v12i02.2417
104 | goserelin acetate | CC(C)CC(C(=O)NC(CCCN=C(N)N)C(=O)N1CCCC1C(=O)NNC(=O)N)NC(=O)C(COC(C)(C)C)NC(=O)C(CC2=CC=C(C=C2)O)NC(=O)C(CO)NC(=O)C(CC3=CNC4=CC=CC=C43)NC(=O)C(CC5=CN=CN5)NC(=O)C6CCC(=O)N6.CC(=O)O | 61.5 |  |  |  | 1 | W/O/W | 0.1111111 | 99.26 | 9.75 | 97.53 | 0 | 10.22377/ajp.v12i02.2417
105 | goserelin acetate | CC(C)CC(C(=O)NC(CCCN=C(N)N)C(=O)N1CCCC1C(=O)NNC(=O)N)NC(=O)C(COC(C)(C)C)NC(=O)C(CC2=CC=C(C=C2)O)NC(=O)C(CO)NC(=O)C(CC3=CNC4=CC=CC=C43)NC(=O)C(CC5=CN=CN5)NC(=O)C6CCC(=O)N6.CC(=O)O | 61.5 |  |  |  | 1 | W/O/W | 0.1111111 | 91.57 | 9.88 | 98.84 | 0 | 10.22377/ajp.v12i02.2417
106 | progesterone | O=C1C=C2CCC3C(CCC4(C)C(C(=O)C)CCC34)C2(C)CC1 | 6.622 |  |  |  | 1 | O/W | 0.25 | 9.3 | 15.64 | 78.2 | 1 | 10.1016/j.ijpharm.2017.12.006
107 | progesterone | O=C1C=C2CCC3C(CCC4(C)C(C(=O)C)CCC34)C2(C)CC1 | 6.622 |  |  |  | 1 | O/W | 0.25 | 71.6 | 17.26 | 86.3 | 1 | 10.1016/j.ijpharm.2017.12.006
108 | progesterone | O=C1C=C2CCC3C(CCC4(C)C(C(=O)C)CCC34)C2(C)CC1 | 6.622 |  |  |  | 1 | O/W | 0.25 | 131.3 | 15.78 | 78.9 | 1 | 10.1016/j.ijpharm.2017.12.006
109 | losartan potassium | [K].ClC=1N=C(N(C1CO)CC=2C=CC(=CC2)C=3C=CC=CC3C4=NN=NN4)CCCC |  |  | 20 |  | 3 | W/O/W | 0.2666667 | 30.9 | 15.66 | 74.4 | 0 | 10.1080/21691401.2018.1443940
110 | simvastatin | O=C1OC(CCC2C(C=CC3=CC(C)CC(OC(=O)C(C)(C)CC)C32)C)CC(O)C1 |  |  | 46 |  | 1 | W/O/W | 0.048 | 11 | 3.920611 | 85.6 | 0 | 10.1159/000485502
111 | clarithromycin | O=C1OC(CC)C(O)(C)C(O)C(C(=O)C(C)CC(OC)(C)C(OC2OC(C)CC(N(C)C)C2O)C(C)C(OC3OC(C)C(O)C(OC)(C)C3)C1C)C |  |  | 22.5 |  | 3 | O/W | 0.02 | 26.38 | 1.84902 | 94.3 | 0 | 10.1002/jbm.b.33844
112 | naloxone hydrochloride | Cl.O=C1CCC2(O)C3N(CC=C)CCC42C5=C(OC14)C(O)=CC=C5C3 | 46 |  |  |  | 1 | W/O/W | 0.07142857 | 69.79 | 2.61 | 39.15 | 0.05 | 10.1166/jnn.2017.13892
113 | naloxone hydrochloride | Cl.O=C1CCC2(O)C3N(CC=C)CCC42C5=C(OC14)C(O)=CC=C5C3 | 12 |  |  |  | 1 | W/O/W | 0.07142857 | 33.93 | 2.27 | 34.05 | 0.05 | 10.1166/jnn.2017.13892
114 | cefquinome | O=C([O-])C1=C(CSC2N1C(=O)C2NC(=O)C(=NOC)C=3N=C(SC3)N)C[N+]=4C=CC=C5C4CCCC5 |  |  | 100 |  | 3 | W/O/W | 0.1 | 27.84 | 5.87 | 64.57 | 0 | 10.1007/s11595-017-1624-8
115 | naltrexone | O=C1CCC2(O)C3N(CCC42C5=C(OC14)C(O)=CC=C5C3)CC6CC6 |  |  | 97.5 |  | 3 | O/W | 0.668 | 43.00994 | 28.74 | 71.76395 | 0.02 | 10.1016/j.jconrel.2017.03.396
116 | naltrexone | O=C1CCC2(O)C3N(CCC42C5=C(OC14)C(O)=CC=C5C3)CC6CC6 |  |  | 97.5 |  | 3 | O/W | 0.668 | 53.96056 | 29.7 | 74.16108 | 0.02 | 10.1016/j.jconrel.2017.03.396
117 | naltrexone | O=C1CCC2(O)C3N(CCC42C5=C(OC14)C(O)=CC=C5C3)CC6CC6 |  |  | 97.5 |  | 3 | O/W | 0.668 | 44.53629 | 29.57 | 73.83647 | 0.02 | 10.1016/j.jconrel.2017.03.396
118 | rifampicin | CC1C=CC=C(C(=O)NC2=C(C(=C3C(=C2O)C(=C(C4=C3C(=O)C(O4)(OC=CC(C(C(C(C(C(C1O)C)O)C)OC(=O)C)C)OC)C)C)O)O)C=NN5CCN(CC5)C)C | 12 |  |  |  | 1 | O/W | 0.04 | 67.93 | 2.371 | 61.5 | 0 | 10.2147/DDDT.S138510
119 | dexamethasone | O=C1C=CC2(C(=C1)CCC3C4CC(C)C(O)(C(=O)CO)C4(C)CC(O)C32F)C | 46 |  |  |  | 1 | O/W | 0.04064561 | 61 | 2.4 | 61 | 0 | 10.1016/j.ijpharm.2016.08.032
120 | dexamethasone | O=C1C=CC2(C(=C1)CCC3C4CC(C)C(O)(C(=O)CO)C4(C)CC(O)C32F)C | 46 |  |  |  | 1 | O/W | 0.1090085 | 58 | 8.5 | 87 | 0 | 10.1016/j.ijpharm.2016.08.032
121 | dexamethasone | O=C1C=CC2(C(=C1)CCC3C4CC(C)C(O)(C(=O)CO)C4(C)CC(O)C32F)C | 46 |  |  |  | 1 | O/W | 0.1753461 | 53 | 12.3 | 82.6 | 0 | 10.1016/j.ijpharm.2016.08.032
122 | dexamethasone | O=C1C=CC2(C(=C1)CCC3C4CC(C)C(O)(C(=O)CO)C4(C)CC(O)C32F)C | 46 |  |  |  | 1 | O/W | 0.2880747 | 60 | 18.6 | 83.6 | 0 | 10.1016/j.ijpharm.2016.08.032
123 | dexamethasone | O=C1C=CC2(C(=C1)CCC3C4CC(C)C(O)(C(=O)CO)C4(C)CC(O)C32F)C | 46 |  |  |  | 1 | O/W | 0.5089042 | 52 | 28.8 | 85.5 | 0 | 10.1016/j.ijpharm.2016.08.032
124 | dexamethasone | O=C1C=CC2(C(=C1)CCC3C4CC(C)C(O)(C(=O)CO)C4(C)CC(O)C32F)C | 46 |  |  |  | 1 | O/W | 1.718876 | 61 | 61.9 | 98.1 | 0 | 10.1016/j.ijpharm.2016.08.032
125 | levofloxacin hemihydrate | O=C(O)C1=CN2C3=C(OCC2C)C(=C(F)C=C3C1=O)N4CCN(C)CC4.O | 12 |  |  |  | 1 | W/O/W | 0.3333333 | 5 | 10.5 | 42 | 0 | 10.1016/j.ejps.2016.08.024
126 | prodigiosin | CCCCCC1=C(NC(=C1)C=C2C(=CC(=N2)C3=CC=CN3)OC)C |  |  | 45 |  | 1 | O/W | 0.0075 | 16.4 | 4.2 | 78.8 | 0.1 | 10.1016/j.msec.2016.04.071
127 | prodigiosin | CCCCCC1=C(NC(=C1)C=C2C(=CC(=N2)C3=CC=CN3)OC)C |  |  | 45 |  | 1 | O/W | 0.0075 | 5.1 | 3.8 | 72.3 | 0.1 | 10.1016/j.msec.2016.04.071
128 | paclitaxel | O=C(OC1C2C3(OC(=O)C)COC3CC(O)C2(C(=O)C(OC(=O)C)C4=C(C)C(OC(=O)C(O)C(NC(=O)C=5C=CC=CC5)C=6C=CC=CC6)CC1(O)C4(C)C)C)C=7C=CC=CC7 |  |  | 45 |  | 1 | O/W | 0.0075 | 15.5 | 2.4 | 84.4 | 0.1 | 10.1016/j.msec.2016.04.071
129 | paclitaxel | O=C(OC1C2C3(OC(=O)C)COC3CC(O)C2(C(=O)C(OC(=O)C)C4=C(C)C(OC(=O)C(O)C(NC(=O)C=5C=CC=CC5)C=6C=CC=CC6)CC1(O)C4(C)C)C)C=7C=CC=CC7 |  |  | 45 |  | 1 | O/W | 0.0075 | 10.2 | 2.1 | 75.6 | 0.1 | 10.1016/j.msec.2016.04.071
130 | risperidone | O=C1C(=C(N=C2N1CCCC2)C)CCN3CCC(C4=NOC=5C=C(F)C=CC54)CC3 | 95.5 |  |  |  | 3 | O/W | 0.5 | 68.9 | 24.1 | 72.1 | 0.02 | 10.1016/j.ijpharm.2016.02.023
131 | S- nitroso-N-acetyl-D-penicillamine | CC(=O)NC(C(=O)O)C(C)(C)SN=O | 31 |  |  |  | 1 | S/O/W | 0.25 | 76 | 12.4 | 61.9 | 0.003 | 10.1016/j.jconrel.2015.12.056
132 | risperidone | O=C1C(=C(N=C2N1CCCC2)C)CCN3CCC(C4=NOC=5C=C(F)C=CC54)CC3 |  |  | 28 |  | 3 | O/W | 0.5 | 18.95 | 24.71 | 74.2 | 0 | 10.3109/03639045.2016.1143952
133 | risperidone | O=C1C(=C(N=C2N1CCCC2)C)CCN3CCC(C4=NOC=5C=C(F)C=CC54)CC3 |  |  | 28 |  | 3 | O/W | 0.5 | 5.91 | 19.97 | 59.97 | 0 | 10.3109/03639045.2016.1143952
134 | risperidone | O=C1C(=C(N=C2N1CCCC2)C)CCN3CCC(C4=NOC=5C=C(F)C=CC54)CC3 |  |  | 28 |  | 3 | O/W | 0.5 | 3.38 | 18.45 | 55.41 | 0 | 10.3109/03639045.2016.1143952
135 | glycyrrhetinic acid | O=C(O)C1(C)CCC2(C)CCC3(C(=CC(=O)C4C5(C)CCC(O)C(C)(C)C5CCC43C)C2C1)C |  |  | 90 |  | 1 | O/W | 0.4285714 | 40.2 | 22.3 | 74.3 | 1 | 10.1016/j.ijpharm.2015.11.018
136 | prilocaine | O=C(NC=1C=CC=CC1C)C(NCCC)C | 46 |  |  |  | 1 | O/W | 0.03103143 | 89 | 2.1 | 68.9 | 0 | 10.1016/j.jddst.2015.10.009
137 | prilocaine | O=C(NC=1C=CC=CC1C)C(NCCC)C | 46 |  |  |  | 1 | O/W | 0.07164027 | 89 | 4.6 | 69.3 | 0 | 10.1016/j.jddst.2015.10.009
138 | prilocaine | O=C(NC=1C=CC=CC1C)C(NCCC)C | 46 |  |  |  | 1 | O/W | 0.1022488 | 89 | 6.5 | 70.6 | 0 | 10.1016/j.jddst.2015.10.009
139 | prilocaine | O=C(NC=1C=CC=CC1C)C(NCCC)C | 46 |  |  |  | 1 | O/W | 0.301392 | 89 | 16 | 69.1 | 0 | 10.1016/j.jddst.2015.10.009
140 | prilocaine | O=C(NC=1C=CC=CC1C)C(NCCC)C | 46 |  |  |  | 1 | O/W | 0.5030763 | 81 | 23.3 | 69.7 | 0 | 10.1016/j.jddst.2015.10.009
141 | prilocaine | O=C(NC=1C=CC=CC1C)C(NCCC)C | 46 |  |  |  | 1 | O/W | 0.6722622 | 82 | 28.6 | 71.2 | 0 | 10.1016/j.jddst.2015.10.009
142 | prilocaine | O=C(NC=1C=CC=CC1C)C(NCCC)C | 46 |  |  |  | 1 | O/W | 1.016191 | 82 | 34.8 | 69 | 0 | 10.1016/j.jddst.2015.10.009
143 | risperidone | O=C1C(=C(N=C2N1CCCC2)C)CCN3CCC(C4=NOC=5C=C(F)C=CC54)CC3 |  |  | 28 |  | 3 | O/W | 0.5 | 5.91 | 19.97 | 59.97 | 0 | 10.1007/s11095-015-1731-1
144 | donepezil HCl | Cl.O=C1C2=CC(OC)=C(OC)C=C2CC1CC3CCN(CC=4C=CC=CC4)CC3 | 5 |  |  |  | 3 | O/W | 0.25 | 29.4 | 15.92 | 78.79 | 0 | 10.1016/j.ajps.2015.06.001
145 | simvastatin | O=C1OC(CCC2C(C=CC3=CC(C)CC(OC(=O)C(C)(C)CC)C32)C)CC(O)C1 | 22 |  |  |  | 1 | S/O/W | 0.0025 | 217.95 | 0.2127182 | 85.3 | 0 | 10.1002/jbm.a.35463
146 | tacrolimus | O=C1OC(C(=CC2CCC(O)C(OC)C2)C)C(C)C(O)CC(=O)C(C=C(C)CC(C)CC(OC)C3OC(O)(C(=O)C(=O)N4CCCCC14)C(C)CC3OC)CC=C | 13.6 |  |  |  | 3 | O/W | 0.43 | 16.3 | 29.3 | 97.7 | 1 | 10.1016/j.ijpharm.2015.07.004
147 | tacrolimus | O=C1OC(C(=CC2CCC(O)C(OC)C2)C)C(C)C(O)CC(=O)C(C=C(C)CC(C)CC(OC)C3OC(O)(C(=O)C(=O)N4CCCCC14)C(C)CC3OC)CC=C | 13.6 |  |  |  | 3 | O/W | 0.43 | 16.1 | 29.5 | 98.3 | 1 | 10.1016/j.ijpharm.2015.07.004
148 | progesterone | O=C1C=C2CCC3C(CCC4(C)C(C(=O)C)CCC34)C2(C)CC1 |  |  | 8.65 |  | 1 | S/O/W | 0.25 | 22.1 | 19.6 | 78.3 | 1 | 10.3109/02652048.2015.1065914
149 | fluorofenidone | CC1=CN(C(=O)C=C1)C2=CC(=CC=C2)F |  |  | 18 |  | 1 | O/W | 0.3 | 18.1 | 8.2 | 80.2 | 0 | 10.1039/c5ra00656b
150 | rifapentine | CC1C=CC=C(C(=O)NC2=C(C(=C3C(=C2O)C(=C(C4=C3C(=O)C(O4)(OC=CC(C(C(C(C(C(C1O)C)O)C)OC(=O)C)C)OC)C)C)O)O)C=NN5CCN(CC5)C6CCCC6)C |  |  | 45 |  | 1 | O/W | 0.1 | 16.737 | 8.04 | 88.49 | 0 | 10.2147/DDDT.S78407
151 | rifapentine | CC1C=CC=C(C(=O)NC2=C(C(=C3C(=C2O)C(=C(C4=C3C(=O)C(O4)(OC=CC(C(C(C(C(C(C1O)C)O)C)OC(=O)C)C)OC)C)C)O)O)C=NN5CCN(CC5)C6CCCC6)C |  |  | 45 |  | 1 | O/W | 0.25 | 25.267 | 17.16 | 85.78 | 0 | 10.2147/DDDT.S78407
152 | rifapentine | CC1C=CC=C(C(=O)NC2=C(C(=C3C(=C2O)C(=C(C4=C3C(=O)C(O4)(OC=CC(C(C(C(C(C(C1O)C)O)C)OC(=O)C)C)OC)C)C)O)O)C=NN5CCN(CC5)C6CCCC6)C |  |  | 45 |  | 1 | O/W | 0.5 | 27.833 | 23.93 | 71.8 | 0 | 10.2147/DDDT.S78407
153 | dexamethasone | O=C1C=CC2(C(=C1)CCC3C4CC(C)C(O)(C(=O)CO)C4(C)CC(O)C32F)C | 9.5 |  |  |  | 3 | O/W | 0.2 | 11.34 | 11.4 | 68.4 | 0 | 10.1016/j.actbio.2014.06.038
154 | β-methasone | O=C1C=CC2(C(=C1)CCC3C4CC(C)C(O)(C(=O)CO)C4(C)CC(O)C32F)C |  |  | 20 |  | 3 | S/O/W | 0.1428571 | 113.9 | 10.93 | 66.57 | 0 | 10.3109/10837450.2011.635152
155 | β-methasone | O=C1C=CC2(C(=C1)CCC3C4CC(C)C(O)(C(=O)CO)C4(C)CC(O)C32F)C |  |  | 20 |  | 3 | S/O/W | 0.125 | 69.07 | 10.46 | 64.28 | 0 | 10.3109/10837450.2011.635152
156 | β-methasone | O=C1C=CC2(C(=C1)CCC3C4CC(C)C(O)(C(=O)CO)C4(C)CC(O)C32F)C |  |  | 20 |  | 3 | S/O/W | 0.1111111 | 53.74 | 8.14 | 63.16 | 0 | 10.3109/10837450.2011.635152
157 | β-methasone | O=C1C=CC2(C(=C1)CCC3C4CC(C)C(O)(C(=O)CO)C4(C)CC(O)C32F)C |  |  | 20 |  | 3 | S/O/W | 0.1 | 43.49 | 6.55 | 42.83 | 0 | 10.3109/10837450.2011.635152
158 | β-methasone | O=C1C=CC2(C(=C1)CCC3C4CC(C)C(O)(C(=O)CO)C4(C)CC(O)C32F)C |  |  | 20 |  | 3 | S/O/W | 0.1 | 40.51 | 7.69 | 53.92 | 0 | 10.3109/10837450.2011.635152
159 | β-methasone | O=C1C=CC2(C(=C1)CCC3C4CC(C)C(O)(C(=O)CO)C4(C)CC(O)C32F)C |  |  | 20 |  | 3 | S/O/W | 0.1 | 37.47 | 6.01 | 45.2 | 0 | 10.3109/10837450.2011.635152
160 | β-methasone | O=C1C=CC2(C(=C1)CCC3C4CC(C)C(O)(C(=O)CO)C4(C)CC(O)C32F)C |  |  | 20 |  | 3 | S/O/W | 0.1 | 35.48 | 5.12 | 37.96 | 0 | 10.3109/10837450.2011.635152
161 | β-methasone | O=C1C=CC2(C(=C1)CCC3C4CC(C)C(O)(C(=O)CO)C4(C)CC(O)C32F)C |  |  | 20 |  | 3 | S/O/W | 0.1 | 41.73 | 8.14 | 65.27 | 0 | 10.3109/10837450.2011.635152
162 | β-methasone | O=C1C=CC2(C(=C1)CCC3C4CC(C)C(O)(C(=O)CO)C4(C)CC(O)C32F)C |  |  | 20 |  | 3 | S/O/W | 0.1 | 39.85 | 7.81 | 52.73 | 0 | 10.3109/10837450.2011.635152
163 | β-methasone | O=C1C=CC2(C(=C1)CCC3C4CC(C)C(O)(C(=O)CO)C4(C)CC(O)C32F)C |  |  | 20 |  | 3 | S/O/W | 0.1 | 36.52 | 7.23 | 51.89 | 0 | 10.3109/10837450.2011.635152
164 | β-methasone | O=C1C=CC2(C(=C1)CCC3C4CC(C)C(O)(C(=O)CO)C4(C)CC(O)C32F)C |  |  | 20 |  | 3 | S/O/W | 0.1 | 35.79 | 7.55 | 56.98 | 0 | 10.3109/10837450.2011.635152
165 | β-methasone | O=C1C=CC2(C(=C1)CCC3C4CC(C)C(O)(C(=O)CO)C4(C)CC(O)C32F)C |  |  | 20 |  | 3 | S/O/W | 0.1 | 35.86 | 6.87 | 53.42 | 0 | 10.3109/10837450.2011.635152
166 | β-methasone | O=C1C=CC2(C(=C1)CCC3C4CC(C)C(O)(C(=O)CO)C4(C)CC(O)C32F)C |  |  | 20 |  | 3 | S/O/W | 0.1 | 36.31 | 6.59 | 51.97 | 0 | 10.3109/10837450.2011.635152
167 | β-methasone | O=C1C=CC2(C(=C1)CCC3C4CC(C)C(O)(C(=O)CO)C4(C)CC(O)C32F)C |  |  | 20 |  | 3 | S/O/W | 0.1 | 50.56 | 8.39 | 63.92 | 0 | 10.3109/10837450.2011.635152
168 | β-methasone | O=C1C=CC2(C(=C1)CCC3C4CC(C)C(O)(C(=O)CO)C4(C)CC(O)C32F)C |  |  | 20 |  | 3 | S/O/W | 0.1 | 46.54 | 6.67 | 50.84 | 0 | 10.3109/10837450.2011.635152
169 | β-methasone | O=C1C=CC2(C(=C1)CCC3C4CC(C)C(O)(C(=O)CO)C4(C)CC(O)C32F)C |  |  | 20 |  | 3 | S/O/W | 0.1 | 37.94 | 4.58 | 34.77 | 0 | 10.3109/10837450.2011.635152
170 | apomorphine hydrochloride | Cl.OC1=CC=C2C(=C1O)C=3C=CC=C4C3C(N(C)CC4)C2 | 10.32 | 5.27 |  | 1.96 | 1 | S/O/W | 0.25 | 33 | 10.9 | 54 | 0 | 10.1016/j.jconrel.2012.12.024
171 | apomorphine hydrochloride | Cl.OC1=CC=C2C(=C1O)C=3C=CC=C4C3C(N(C)CC4)C2 | 9.5 | 4.62 |  | 2.05 | 1 | S/O/W | 0.25 | 38 | 6 | 30 | 0 | 10.1016/j.jconrel.2012.12.024
172 | apomorphine hydrochloride | Cl.OC1=CC=C2C(=C1O)C=3C=CC=C4C3C(N(C)CC4)C2 | 18.79 | 8.58 |  | 2.19 | 1 | S/O/W | 0.25 | 34 | 6.5 | 32 | 0 | 10.1016/j.jconrel.2012.12.024
173 | clonidine hydrochloride | Cl.ClC1=CC=CC(Cl)=C1NC2=NCCN2 | 61.5 |  |  |  | 1 | W/O/W | 0.01 | 38 | 0.02217822 | 2.24 | 0 | 10.3109/02652048.2013.778905
174 | clonidine hydrochloride | Cl.ClC1=CC=CC(Cl)=C1NC2=NCCN2 | 61.5 |  |  |  | 1 | W/O/W | 0.06666667 | 32 | 0.081875 | 1.31 | 0 | 10.3109/02652048.2013.778905
175 | clonidine hydrochloride | Cl.ClC1=CC=CC(Cl)=C1NC2=NCCN2 | 61.5 |  |  |  | 1 | W/O/W | 0.01 | 17.2 | 0.239604 | 24.2 | 0 | 10.3109/02652048.2013.778905
176 | clonidine hydrochloride | Cl.ClC1=CC=CC(Cl)=C1NC2=NCCN2 | 61.5 |  |  |  | 1 | W/O/W | 0.06666667 | 26 | 0.475 | 7.6 | 0 | 10.3109/02652048.2013.778905
177 | rifampicin | CC1C=CC=C(C(=O)NC2=C(C(=C3C(=C2O)C(=C(C4=C3C(=O)C(O4)(OC=CC(C(C(C(C(C(C1O)C)O)C)OC(=O)C)C)OC)C)C)O)O)C=NN5CCN(CC5)C)C | 10.5 | 6.1 |  | 1.71 | 1 | O/W | 1 | 2.7 | 34.2 | 68.5 | 0 | 10.1016/j.ijpharm.2012.07.036
178 | rhodamine-B | CCN(CC)C1=CC2=C(C=C1)C(=C3C=CC(=[N+](CC)CC)C=C3O2)C4=CC=CC=C4C(=O)O.[Cl-] | 43 | 32 |  | 1.3 | 1 | O/W | 0.001 | 2.1 | 0.03996004 | 40 | 0 | 10.1021/ja306866w
179 | rhodamine-B | CCN(CC)C1=CC2=C(C=C1)C(=C3C=CC(=[N+](CC)CC)C=C3O2)C4=CC=CC=C4C(=O)O.[Cl-] | 103 | 49 |  | 2.1 | 1 | O/W | 0.005 | 3.5 | 0.0278607 | 5.6 | 0 | 10.1021/ja306866w
180 | rhodamine-B | CCN(CC)C1=CC2=C(C=C1)C(=C3C=CC(=[N+](CC)CC)C=C3O2)C4=CC=CC=C4C(=O)O.[Cl-] | 43 | 32 |  | 1.3 | 1 | O/W | 0.0005 | 2.1 | 0.02998501 | 60 | 0 | 10.1021/ja306866w
181 | rhodamine-B | CCN(CC)C1=CC2=C(C=C1)C(=C3C=CC(=[N+](CC)CC)C=C3O2)C4=CC=CC=C4C(=O)O.[Cl-] | 43 | 32 |  | 1.3 | 1 | O/W | 0.005 | 2.1 | 0.05472637 | 11 | 0 | 10.1021/ja306866w
182 | prilocaine | O=C(NC=1C=CC=CC1C)C(NCCC)C | 12 |  |  |  | 1 | O/W | 0.046 | 68 | 3.3 | 82.5 | 0 | 10.1016/j.ijpharm.2012.04.053
183 | prilocaine | O=C(NC=1C=CC=CC1C)C(NCCC)C | 12 |  |  |  | 1 | O/W | 0.2511962 | 73 | 14.2 | 71 | 0 | 10.1016/j.ijpharm.2012.04.053
184 | dexamethasone | O=C1C=CC2(C(=C1)CCC3C4CC(C)C(O)(C(=O)CO)C4(C)CC(O)C32F)C | 12 |  |  |  | 1 | S/O/W | 0.25 | 35 | 16.9 | 84.5 | 0 | 10.1016/j.ijpharm.2012.04.053
185 | camptothecin | O=C1OCC=2C(=O)N3C(=CC2C1(O)CC)C=4N=C5C=CC=CC5=CC4C3 | 14.4 |  |  |  | 3 | W/O/W | 0.02 | 39.3 | 0.5901961 | 30.1 | 0 | 10.1016/j.ijpharm.2012.02.012
186 | 2-methoxyestradiol | OC=1C=C2C(=CC1OC)C3CCC4(C)C(O)CCC4C3CC2 | 38.5 |  |  |  | 3 | O/W | 0.1368 | 55.44 | 11.66 | 81.7 | 1 | 10.3109/10717544.2012.657719
187 | methylprednisolone | O=C1C=CC2(C(=C1)C(C)CC3C4CCC(O)(C(=O)CO)C4(C)CC(O)C32)C |  |  | 17.2 |  | 1.13 | S/O/W | 0.4285714 | 18.2 | 17 | 60 | 0.02 | 10.1002/jps.22722
188 | rasagiline mesylate | CS(=O)(=O)O.C#CCNC1CCC2=CC=CC=C12 | 15 |  |  |  | 1 | O/W | 0.1 | 103.1 | 4.8 | 52.8 | 0 | 10.1016/j.ijpharm.2011.07.029
189 | lornoxicam | O=C(NC1=NC=CC=C1)C2=C(O)C=3SC(Cl)=CC3S(=O)(=O)N2C |  |  | 25 |  | 3 | S/O/W | 0.05 | 7.47 | 12.17 | 82.22 | 1 | 10.3109/10717544.2011.596584
190 | rifampicin | CC1C=CC=C(C(=O)NC2=C(C(=C3C(=C2O)C(=C(C4=C3C(=O)C(O4)(OC=CC(C(C(C(C(C(C1O)C)O)C)OC(=O)C)C)OC)C)C)O)O)C=NN5CCN(CC5)C)C | 10.5 | 6.1 |  | 1.71 | 1 | W/O/W | 0.8918919 | 2.08 | 16.5 | 35 | 0 | 10.1016/j.ijpharm.2011.05.007
191 | rifampicin | CC1C=CC=C(C(=O)NC2=C(C(=C3C(=C2O)C(=C(C4=C3C(=O)C(O4)(OC=CC(C(C(C(C(C(C1O)C)O)C)OC(=O)C)C)OC)C)C)O)O)C=NN5CCN(CC5)C)C | 10.5 | 6.1 |  | 1.71 | 1 | W/O/W | 0.4180328 | 3.48 | 10.2 | 34.6 | 0 | 10.1016/j.ijpharm.2011.05.007
192 | rifampicin | CC1C=CC=C(C(=O)NC2=C(C(=C3C(=C2O)C(=C(C4=C3C(=O)C(O4)(OC=CC(C(C(C(C(C(C1O)C)O)C)OC(=O)C)C)OC)C)C)O)O)C=NN5CCN(CC5)C)C | 10.5 | 6.1 |  | 1.71 | 1 | W/O/W | 0.2438163 | 4.51 | 6.9 | 35.2 | 0 | 10.1016/j.ijpharm.2011.05.007
193 | rifampicin | CC1C=CC=C(C(=O)NC2=C(C(=C3C(=C2O)C(=C(C4=C3C(=O)C(O4)(OC=CC(C(C(C(C(C(C1O)C)O)C)OC(=O)C)C)OC)C)C)O)O)C=NN5CCN(CC5)C)C | 10.5 | 6.1 |  | 1.71 | 1 | W/O/W | 0.1194379 | 6.71 | 5.1 | 47.8 | 0 | 10.1016/j.ijpharm.2011.05.007
194 | rifampicin | CC1C=CC=C(C(=O)NC2=C(C(=C3C(=C2O)C(=C(C4=C3C(=O)C(O4)(OC=CC(C(C(C(C(C(C1O)C)O)C)OC(=O)C)C)OC)C)C)O)O)C=NN5CCN(CC5)C)C | 10.5 | 6.1 |  | 1.71 | 1 | W/O/W | 0.07903226 | 8.43 | 4.9 | 66.9 | 0 | 10.1016/j.ijpharm.2011.05.007
195 | dexamethasone | O=C1C=CC2(C(=C1)CCC3C4CC(C)C(O)(C(=O)CO)C4(C)CC(O)C32F)C | 9.5 |  |  |  | 3 | O/W | 0.2 | 11 | 15.6 | 74 | 0 | 10.1016/j.ijpharm.2010.11.022
196 | fenretinide | O=C(C=C(C=CC=C(C=CC1=C(C)CCCC1(C)C)C)C)NC2=CC=C(O)C=C2 | 31 |  |  |  | 1 | S/O/W | 0.25 | 32.5 | 14.96 | 74.8 | 1 | 10.1007/s11095-010-0202-y
197 | fenretinide | O=C(C=C(C=CC=C(C=CC1=C(C)CCCC1(C)C)C)C)NC2=CC=C(O)C=C2 | 31 |  |  |  | 1 | S/O/W | 0.25 | 32.5 | 15.02 | 75.1 | 1 | 10.1007/s11095-010-0202-y
198 | fenretinide | O=C(C=C(C=CC=C(C=CC1=C(C)CCCC1(C)C)C)C)NC2=CC=C(O)C=C2 | 31 |  |  |  | 1 | S/O/W | 0.25 | 32.5 | 11.42 | 57.1 | 1 | 10.1007/s11095-010-0202-y
199 | fenretinide | O=C(C=C(C=CC=C(C=CC1=C(C)CCCC1(C)C)C)C)NC2=CC=C(O)C=C2 | 31 |  |  |  | 1 | S/O/W | 0.25 | 55 | 15.92 | 79.6 | 1 | 10.1007/s11095-010-0202-y
200 | fenretinide | O=C(C=C(C=CC=C(C=CC1=C(C)CCCC1(C)C)C)C)NC2=CC=C(O)C=C2 | 31 |  |  |  | 1 | S/O/W | 0.25 | 55 | 14.86 | 74.3 | 1 | 10.1007/s11095-010-0202-y
201 | fenretinide | O=C(C=C(C=CC=C(C=CC1=C(C)CCCC1(C)C)C)C)NC2=CC=C(O)C=C2 | 31 |  |  |  | 1 | S/O/W | 0.25 | 55 | 12.96 | 64.8 | 1 | 10.1007/s11095-010-0202-y
202 | fenretinide | O=C(C=C(C=CC=C(C=CC1=C(C)CCCC1(C)C)C)C)NC2=CC=C(O)C=C2 | 12 |  |  |  | 1 | S/O/W | 0.25 | 41.5 | 17.06 | 85.3 | 1 | 10.1007/s11095-010-0202-y
203 | fenretinide | O=C(C=C(C=CC=C(C=CC1=C(C)CCCC1(C)C)C)C)NC2=CC=C(O)C=C2 | 12 |  |  |  | 1 | S/O/W | 0.25 | 41.5 | 11.42 | 57.1 | 1 | 10.1007/s11095-010-0202-y
204 | camptothecin | O=C1OCC=2C(=O)N3C(=CC2C1(O)CC)C=4N=C5C=CC=CC5=CC4C3 |  |  | 14.4 |  | 3 | W/O/W | 0.03030303 | 32 | 0.9902913 | 34 | 0 | 10.1248/cpb.58.1142
205 | camptothecin | O=C1OCC=2C(=O)N3C(=CC2C1(O)CC)C=4N=C5C=CC=CC5=CC4C3 |  |  | 14.4 |  | 3 | W/O/W | 0.02 | 39 | 0.7254902 | 37 | 0 | 10.1248/cpb.58.1142
206 | prednisolone | O=C1C=CC2(C(=C1)CCC3C4CCC(O)(C(=O)CO)C4(C)CC(O)C32)C |  |  | 34 |  | 1 | O/W | 0.25 | 47.11 | 5.27 | 26.3 | 0 | 10.1208/s12249-010-9445-5
207 | prednisolone | O=C1C=CC2(C(=C1)CCC3C4CCC(O)(C(=O)CO)C4(C)CC(O)C32)C |  |  | 34 |  | 1 | O/W | 0.25 | 49.2 | 7.43 | 37.17 | 0 | 10.1208/s12249-010-9445-5
208 | prednisolone | O=C1C=CC2(C(=C1)CCC3C4CCC(O)(C(=O)CO)C4(C)CC(O)C32)C |  |  | 34 |  | 1 | O/W | 0.25 | 53.42 | 13.6 | 68 | 0 | 10.1208/s12249-010-9445-5
209 | prednisolone | O=C1C=CC2(C(=C1)CCC3C4CCC(O)(C(=O)CO)C4(C)CC(O)C32)C |  |  | 34 |  | 1 | O/W | 0.25 | 39.37 | 6.88 | 34.42 | 0 | 10.1208/s12249-010-9445-5
210 | prednisolone | O=C1C=CC2(C(=C1)CCC3C4CCC(O)(C(=O)CO)C4(C)CC(O)C32)C |  |  | 34 |  | 1 | O/W | 0.25 | 17.04 | 5.145 | 25.73 | 0 | 10.1208/s12249-010-9445-5
211 | prednisolone | O=C1C=CC2(C(=C1)CCC3C4CCC(O)(C(=O)CO)C4(C)CC(O)C32)C |  |  | 34 |  | 1 | O/W | 0.25 | 39.1 | 10.15 | 50.75 | 0 | 10.1208/s12249-010-9445-5
212 | prednisolone | O=C1C=CC2(C(=C1)CCC3C4CCC(O)(C(=O)CO)C4(C)CC(O)C32)C |  |  | 34 |  | 1 | O/W | 0.25 | 64.84 | 8.82 | 44.1 | 0 | 10.1208/s12249-010-9445-5
213 | prednisolone | O=C1C=CC2(C(=C1)CCC3C4CCC(O)(C(=O)CO)C4(C)CC(O)C32)C |  |  | 34 |  | 1 | O/W | 0.25 | 55.89 | 8.16 | 40.78 | 0 | 10.1208/s12249-010-9445-5
214 | prednisolone | O=C1C=CC2(C(=C1)CCC3C4CCC(O)(C(=O)CO)C4(C)CC(O)C32)C |  |  | 34 |  | 1 | O/W | 0.25 | 64.55 | 10.99 | 54.94 | 0 | 10.1208/s12249-010-9445-5
215 | dexamethasone | O=C1C=CC2(C(=C1)CCC3C4CC(C)C(O)(C(=O)CO)C4(C)CC(O)C32F)C | 31 |  |  |  | 1 | O/W | 0.625 | 16 | 14.9 | 38.9 | 0 | 10.1002/jbm.a.32512
216 | lidocaine | O=C(NC=1C(=CC=CC1C)C)CN(CC)CC |  |  | 10 |  | 2.33 | O/W | 1 | 100 | 41.8 | 83.6 | 0.2 | 10.1002/lary.20713
217 | lidocaine | O=C(NC=1C(=CC=CC1C)C)CN(CC)CC |  |  | 10 |  | 2.33 | O/W | 1 | 5 | 5 | 10 | 0.2 | 10.1002/lary.20713
218 | ibuprofen | O=C(O)C(C1=CC=C(C=C1)CC(C)C)C | 20 |  |  |  | 1 | W/O/W | 0.25 | 35 | 11.96 | 59.8 | 0 | 10.1007/s10544-009-9327-3
219 | dexamethasone | O=C1C=CC2(C(=C1)CCC3C4CC(C)C(O)(C(=O)CO)C4(C)CC(O)C32F)C | 12 |  |  |  | 1 | O/W | 0.2 | 36.5 | 15.66 | 93.96 | 0 | 10.1016/j.exer.2009.03.012
220 | fenofibric acid | O=C(O)C(OC1=CC=C(C=C1)C(=O)C2=CC=C(Cl)C=C2)(C)C | 12 |  |  |  | 1 | O/W | 0.35 | 11 | 20.6 | 79.45714 | 0 | 10.1016/j.ejps.2008.12.016
221 | propanolol hydrochloride | CC(C)NCC(COC1=CC=CC2=CC=CC=C21)O.Cl | 46 |  |  |  | 1 | W/O/W | 0.25 | 140 | 6 | 30 | 0 | 10.1007/s11095-008-9747-4
222 | imatinib mesylate | O=C(NC1=CC=C(C(=C1)NC=2N=CC=C(N2)C3=CN=CC=C3)C)C4=CC=C(C=C4)CN5CCN(C)CC5.O=S(=O)(O)C | 12 |  |  |  | 1 | W/O/W | 0.005 | 33.83 | 0.2716418 | 54.6 | 0 | 10.1158/1078-0432.CCR-08-1316
223 | gentamicin sulphate | CC(C1CCC(C(O1)OC2C(CC(C(C2O)OC3C(C(C(CO3)(C)O)NC)O)N)N)N)N.CC(C1CCC(C(O1)OC2C(CC(C(C2O)OC3C(C(C(CO3)(C)O)NC)O)N)N)N)NC.CC1(COC(C(C1NC)O)OC2C(CC(C(C2O)OC3C(CCC(O3)CN)N)N)N)O.OS(=O)(=O)O | 60 |  |  |  | 1 | W/O/W | 0.06 | 246.37 | 2.377925 | 42.01 | 0 | 10.1016/j.apsusc.2008.06.085
224 | cefazolin sodium | [Na].O=C(O)C1=C(CSC2=NN=C(S2)C)CSC3N1C(=O)C3NC(=O)CN4N=NN=C4 | 25 |  |  |  | 1 | W/O/W | 0.04 | 9.8 | 2.39 | 62.14 | 0 | 10.1016/j.ijpharm.2008.01.017
225 | dexamethasone | O=C1C=CC2(C(=C1)CCC3C4CC(C)C(O)(C(=O)CO)C4(C)CC(O)C32F)C | 13 |  |  |  | 1 | O/W | 0.1 | 20 | 7.64 | 84.04 | 0 | 10.1016/j.jconrel.2008.01.004
226 | dexamethasone | O=C1C=CC2(C(=C1)CCC3C4CC(C)C(O)(C(=O)CO)C4(C)CC(O)C32F)C | 28 |  |  |  | 1 | O/W | 0.1 | 20 | 8.25 | 90.75 | 0 | 10.1016/j.jconrel.2008.01.004
227 | ABT627 | CCCCN(CCCC)C(=O)CN1CC(C(C1C2=CC=C(C=C2)OC)C(=O)O)C3=CC4=C(C=C3)OCO4 |  |  | 34 |  | 1 | O/W | 0.25 | 18.52956 | 8.588994 | 42.94497 | 0.5 | 10.1016/j.ejpb.2007.06.008
228 | ABT627 | CCCCN(CCCC)C(=O)CN1CC(C(C1C2=CC=C(C=C2)OC)C(=O)O)C3=CC4=C(C=C3)OCO4 |  |  | 34 |  | 1 | O/W | 0.25 | 21.82033 | 9.480906 | 47.40453 | 0.5 | 10.1016/j.ejpb.2007.06.008
229 | ABT627 | CCCCN(CCCC)C(=O)CN1CC(C(C1C2=CC=C(C=C2)OC)C(=O)O)C3=CC4=C(C=C3)OCO4 |  |  | 34 |  | 1 | O/W | 0.25 | 17.12656 | 15.76805 | 78.84023 | 0.5 | 10.1016/j.ejpb.2007.06.008
230 | ABT627 | CCCCN(CCCC)C(=O)CN1CC(C(C1C2=CC=C(C=C2)OC)C(=O)O)C3=CC4=C(C=C3)OCO4 |  |  | 34 |  | 1 | O/W | 0.25 | 13.75336 | 12.86158 | 64.30791 | 0.5 | 10.1016/j.ejpb.2007.06.008
231 | ABT627 | CCCCN(CCCC)C(=O)CN1CC(C(C1C2=CC=C(C=C2)OC)C(=O)O)C3=CC4=C(C=C3)OCO4 |  |  | 34 |  | 1 | O/W | 0.25 | 17.012 | 15.79489 | 78.97445 | 0.5 | 10.1016/j.ejpb.2007.06.008
232 | ABT627 | CCCCN(CCCC)C(=O)CN1CC(C(C1C2=CC=C(C=C2)OC)C(=O)O)C3=CC4=C(C=C3)OCO4 |  |  | 34 |  | 1 | O/W | 0.25 | 31.32798 | 17.51174 | 87.55872 | 0.5 | 10.1016/j.ejpb.2007.06.008
233 | ABT627 | CCCCN(CCCC)C(=O)CN1CC(C(C1C2=CC=C(C=C2)OC)C(=O)O)C3=CC4=C(C=C3)OCO4 |  |  | 34 |  | 1 | O/W | 0.25 | 35.88308 | 18.03785 | 90.18925 | 0.5 | 10.1016/j.ejpb.2007.06.008
234 | ABT627 | CCCCN(CCCC)C(=O)CN1CC(C(C1C2=CC=C(C=C2)OC)C(=O)O)C3=CC4=C(C=C3)OCO4 |  |  | 34 |  | 1 | O/W | 0.25 | 39.04161 | 18.32282 | 91.6141 | 0.5 | 10.1016/j.ejpb.2007.06.008
235 | ABT627 | CCCCN(CCCC)C(=O)CN1CC(C(C1C2=CC=C(C=C2)OC)C(=O)O)C3=CC4=C(C=C3)OCO4 |  |  | 34 |  | 1 | O/W | 0.25 | 23.70415 | 17.49901 | 87.49504 | 0.5 | 10.1016/j.ejpb.2007.06.008
236 | ABT627 | CCCCN(CCCC)C(=O)CN1CC(C(C1C2=CC=C(C=C2)OC)C(=O)O)C3=CC4=C(C=C3)OCO4 |  |  | 34 |  | 1 | O/W | 0.25 | 17.79358 | 16.80319 | 84.01594 | 0.5 | 10.1016/j.ejpb.2007.06.008
237 | ABT627 | CCCCN(CCCC)C(=O)CN1CC(C(C1C2=CC=C(C=C2)OC)C(=O)O)C3=CC4=C(C=C3)OCO4 |  |  | 34 |  | 1 | O/W | 0.25 | 17.08824 | 15.70063 | 78.50315 | 0.5 | 10.1016/j.ejpb.2007.06.008
238 | ABT627 | CCCCN(CCCC)C(=O)CN1CC(C(C1C2=CC=C(C=C2)OC)C(=O)O)C3=CC4=C(C=C3)OCO4 |  |  | 34 |  | 1 | O/W | 0.25 | 17.54919 | 14.99981 | 74.99904 | 0.5 | 10.1016/j.ejpb.2007.06.008
239 | ABT627 | CCCCN(CCCC)C(=O)CN1CC(C(C1C2=CC=C(C=C2)OC)C(=O)O)C3=CC4=C(C=C3)OCO4 |  |  | 34 |  | 1 | O/W | 0.25 | 16.09471 | 14.78254 | 73.91268 | 0.5 | 10.1016/j.ejpb.2007.06.008
240 | ABT627 | CCCCN(CCCC)C(=O)CN1CC(C(C1C2=CC=C(C=C2)OC)C(=O)O)C3=CC4=C(C=C3)OCO4 |  |  | 34 |  | 1 | O/W | 0.25 | 17.87928 | 16.72457 | 83.62283 | 0.5 | 10.1016/j.ejpb.2007.06.008
241 | ABT627 | CCCCN(CCCC)C(=O)CN1CC(C(C1C2=CC=C(C=C2)OC)C(=O)O)C3=CC4=C(C=C3)OCO4 |  |  | 34 |  | 1 | O/W | 0.25 | 19.20768 | 15.99101 | 79.95507 | 0.5 | 10.1016/j.ejpb.2007.06.008
242 | ABT627 | CCCCN(CCCC)C(=O)CN1CC(C(C1C2=CC=C(C=C2)OC)C(=O)O)C3=CC4=C(C=C3)OCO4 |  |  | 34 |  | 1 | O/W | 0.4285714 | 22.3 | 28.5 | 94.2 | 0.5 | 10.1016/j.ejpb.2007.06.008
243 | ABT627 | CCCCN(CCCC)C(=O)CN1CC(C(C1C2=CC=C(C=C2)OC)C(=O)O)C3=CC4=C(C=C3)OCO4 |  |  | 34 |  | 1 | O/W | 0.5384615 | 18.7 | 33.5 | 96.2 | 0.5 | 10.1016/j.ejpb.2007.06.008
244 | ABT627 | CCCCN(CCCC)C(=O)CN1CC(C(C1C2=CC=C(C=C2)OC)C(=O)O)C3=CC4=C(C=C3)OCO4 |  |  | 34 |  | 1 | O/W | 0.6666667 | 19.6 | 37.2 | 93 | 0.5 | 10.1016/j.ejpb.2007.06.008
245 | ABT627 | CCCCN(CCCC)C(=O)CN1CC(C(C1C2=CC=C(C=C2)OC)C(=O)O)C3=CC4=C(C=C3)OCO4 |  |  | 34 |  | 1 | O/W | 0.8181818 | 19.8 | 42.9 | 95.5 | 0.5 | 10.1016/j.ejpb.2007.06.008
246 | prednisone hydrochloride | Cl.O=C1C=CC2(C(=C1)CCC3C2C(=O)CC4(C)C3CCC4(O)C(=O)CO)C |  |  | 12 |  | 1 | S/O/W | 0.2 | 38 | 15.8 | 79 | 0 | 10.1002/jps.21073
247 | prednisone hydrochloride | Cl.O=C1C=CC2(C(=C1)CCC3C2C(=O)CC4(C)C3CCC4(O)C(=O)CO)C |  |  | 48 |  | 1 | S/O/W | 0.2 | 23 | 14 | 70 | 0 | 10.1002/jps.21073
248 | prednisone hydrochloride | Cl.O=C1C=CC2(C(=C1)CCC3C2C(=O)CC4(C)C3CCC4(O)C(=O)CO)C |  |  | 48 |  | 1 | S/O/W | 0.2 | 32 | 13.3 | 67 | 0 | 10.1002/jps.21073
249 | prednisone hydrochloride | Cl.O=C1C=CC2(C(=C1)CCC3C2C(=O)CC4(C)C3CCC4(O)C(=O)CO)C |  |  | 12 |  | 1 | S/O/W | 0.3 | 42 | 19.3 | 64 | 0 | 10.1002/jps.21073
250 | prednisone hydrochloride | Cl.O=C1C=CC2(C(=C1)CCC3C2C(=O)CC4(C)C3CCC4(O)C(=O)CO)C |  |  | 48 |  | 1 | S/O/W | 0.3 | 45 | 24.6 | 82 | 0 | 10.1002/jps.21073
251 | prednisone hydrochloride | Cl.O=C1C=CC2(C(=C1)CCC3C2C(=O)CC4(C)C3CCC4(O)C(=O)CO)C |  |  | 48 |  | 1 | S/O/W | 0.3 | 33 | 18.3 | 61 | 0 | 10.1002/jps.21073
252 | ganciclovir | O=C1N=C(N)NC2=C1N=CN2COC(CO)CO | 8 |  |  |  | 1 | O/W | 0.1 | 229 | 4.238182 | 46.62 | 0 | 10.1089/jop.2006.132
253 | doxycycline HCL | Cl.O=C(N)C=1C(=O)C2(O)C(O)=C3C(=O)C=4C(O)=CC=CC4C(C)C3C(O)C2C(C1O)N(C)C | 60 |  |  |  | 1 | W/O/W | 0.6 | 200 | 9.2625 | 24.7 | 0 | 10.1016/j.jconrel.2007.01.008
254 | temozolomide | O=C(N)C=1N=CN2C(=O)N(N=NC12)C |  |  | 20 |  | 3 | O/W | 0.05 | 61.5 | 3.868095 | 81.23 | 0 | 10.1016/j.ijpharm.2006.08.027
255 | temozolomide | O=C(N)C=1N=CN2C(=O)N(N=NC12)C |  |  | 20 |  | 3 | O/W | 0.1 | 62.6 | 7.699091 | 84.69 | 0 | 10.1016/j.ijpharm.2006.08.027
256 | temozolomide | O=C(N)C=1N=CN2C(=O)N(N=NC12)C |  |  | 20 |  | 3 | O/W | 0.2 | 64.9 | 13.40667 | 80.44 | 0 | 10.1016/j.ijpharm.2006.08.027
257 | etizolam | ClC=1C=CC=CC1C2=NCC3=NN=C(N3C=4SC(=CC24)CC)C |  |  | 34 |  | 1 | W/O/W | 0.1 | 6.4 | 3.727273 | 41 | 0 | 10.1080/02652040601058152
258 | etoposide | O=C1OCC2C(OC3OC4COC(OC4C(O)C3O)C)C5=CC=6OCOC6C=C5C(C7=CC(OC)=C(O)C(OC)=C7)C12 | 15 |  |  |  | 1 | O/W | 0.05 | 48.15 | 3.770952 | 79.19 | 0.1 | 10.1080/10837450601168581
259 | mitoxantrone dihydrochloride | Cl.O=C1C=2C(O)=CC=C(O)C2C(=O)C=3C(=CC=C(NCCNCCO)C13)NCCNCCO | 31 |  |  |  | 1 | W/O/W | 0.1111111 | 3.8 | 2.67 | 26.7 | 0 | 10.1227/01.NEU.0000245607.99946.8F
260 | dipyridamole | OCCN(C=1N=C2C(N=C(N=C2N3CCCCC3)N(CCO)CCO)=C(N1)N4CCCCC4)CCO |  | 10 |  |  | 1 | O/W | 0.1764706 | 6 | 6.3 | 42 | 6.4 | 10.1002/jbm.b.30412
261 | dipyridamole | OCCN(C=1N=C2C(N=C(N=C2N3CCCCC3)N(CCO)CCO)=C(N1)N4CCCCC4)CCO |  | 28.5 |  |  | 1 | O/W | 0.1764706 | 6 | 7.065 | 47.1 | 6.4 | 10.1002/jbm.b.30412
262 | dipyridamole | OCCN(C=1N=C2C(N=C(N=C2N3CCCCC3)N(CCO)CCO)=C(N1)N4CCCCC4)CCO |  | 57.5 |  |  | 1 | O/W | 0.1764706 | 6 | 7.23 | 48.2 | 6.4 | 10.1002/jbm.b.30412
263 | rotenone | O=C1C2=CC=C3OC(C(=C)C)CC3=C2OC4COC5=CC(OC)=C(OC)C=C5C14 |  |  | 15 |  | 3 | O/W | 0.25 | 100 | 19.6 | 97.4 | 20 | 10.1016/j.biomaterials.2005.07.005
264 | ganciclovir | O=C1N=C(N)NC2=C1N=CN2COC(CO)CO |  |  | 108 |  | 3 | O/W | 0.1 | 158.29 | 4.655455 | 51.21 | 0 | 10.1007/s11095-005-9042-6
265 | ganciclovir | O=C1N=C(N)NC2=C1N=CN2COC(CO)CO |  |  | 8 |  | 1 | O/W | 0.1 | 220.01 | 4.284545 | 47.13 | 0 | 10.1007/s11095-005-9042-6
266 | indomethacin | O=C(O)CC=1C=2C=C(OC)C=CC2N(C(=O)C3=CC=C(Cl)C=C3)C1C | 34 |  |  |  | 1 | O/W | 0.1 | 51.535 | 8.272727 | 91 | 0 | 10.1080/02652040500273902
267 | lidocaine | O=C(NC=1C(=CC=CC1C)C)CN(CC)CC | 46 |  |  |  | 1 | O/W | 0.046 | 7.2 | 4 | 90.95652 | 0 | 10.1021/bm050228k
268 | lidocaine | O=C(NC=1C(=CC=CC1C)C)CN(CC)CC | 46 |  |  |  | 1 | O/W | 0.046 | 24 | 4 | 90.95652 | 0 | 10.1021/bm050228k
269 | lidocaine | O=C(NC=1C(=CC=CC1C)C)CN(CC)CC | 46 |  |  |  | 1 | O/W | 0.046 | 37 | 4 | 90.95652 | 0 | 10.1021/bm050228k
270 | lidocaine | O=C(NC=1C(=CC=CC1C)C)CN(CC)CC | 46 |  |  |  | 1 | O/W | 0.046 | 53 | 3.9 | 88.68261 | 0 | 10.1021/bm050228k
271 | mitoxantrone dihydrochloride | Cl.O=C1C=2C(O)=CC=C(O)C2C(=O)C=3C(=CC=C(NCCNCCO)C13)NCCNCCO | 31 |  |  |  | 1 | W/O/W | 0.1111111 | 7.7 | 2.97 | 29.7 | 0 | 10.1016/S1773-2247(05)50032-7
272 | dexamethasone | O=C1C=CC2(C(=C1)CCC3C4CC(C)C(O)(C(=O)CO)C4(C)CC(O)C32F)C |  |  | 60 |  | 1 | S/O/W | 0.1 | 40 | 4.736364 | 52.1 | 0 | 10.1208/aapsj070122
273 | rifampicin | CC1C=CC=C(C(=O)NC2=C(C(=C3C(=C2O)C(=C(C4=C3C(=O)C(O4)(OC=CC(C(C(C(C(C(C1O)C)O)C)OC(=O)C)C)OC)C)C)O)O)C=NN5CCN(CC5)C)C | 10 |  |  |  | 3 | O/W | 0.075 | 1.35 | 4.702326 | 67.4 | 0 | 10.1016/j.colsurfb.2004.08.016
274 | rifampicin | CC1C=CC=C(C(=O)NC2=C(C(=C3C(=C2O)C(=C(C4=C3C(=O)C(O4)(OC=CC(C(C(C(C(C(C1O)C)O)C)OC(=O)C)C)OC)C)C)O)O)C=NN5CCN(CC5)C)C | 10 |  |  |  | 3 | O/W | 0.075 | 2.2 | 3.509302 | 50.3 | 0 | 10.1016/j.colsurfb.2004.08.016
275 | rifampicin | CC1C=CC=C(C(=O)NC2=C(C(=C3C(=C2O)C(=C(C4=C3C(=O)C(O4)(OC=CC(C(C(C(C(C(C1O)C)O)C)OC(=O)C)C)OC)C)C)O)O)C=NN5CCN(CC5)C)C | 10 |  |  |  | 3 | O/W | 0.075 | 5.2 | 4.332558 | 62.1 | 0 | 10.1016/j.colsurfb.2004.08.016
276 | rifampicin | CC1C=CC=C(C(=O)NC2=C(C(=C3C(=C2O)C(=C(C4=C3C(=O)C(O4)(OC=CC(C(C(C(C(C(C1O)C)O)C)OC(=O)C)C)OC)C)C)O)O)C=NN5CCN(CC5)C)C | 10 |  |  |  | 3 | O/W | 0.075 | 9 | 3.976744 | 57 | 0 | 10.1016/j.colsurfb.2004.08.016
277 | 5-fluorouracil | O=C1NC=C(F)C(=O)N1 | 104 |  |  |  | 1 | S/O/W | 0.8 | 78.2 | 34.7 | 78.075 | 0 | 10.1016/j.jconrel.2004.01.011
278 | 5-fluorouracil | O=C1NC=C(F)C(=O)N1 | 104 |  |  |  | 1 | S/O/W | 0.8 | 65.1 | 31.9 | 71.775 | 0 | 10.1016/j.jconrel.2004.01.011
279 | 5-fluorouracil | O=C1NC=C(F)C(=O)N1 | 104 |  |  |  | 1 | S/O/W | 0.8 | 50.9 | 26.8 | 60.3 | 0 | 10.1016/j.jconrel.2004.01.011
280 | 5-fluorouracil | O=C1NC=C(F)C(=O)N1 | 104 |  |  |  | 1 | S/O/W | 0.8 | 39.3 | 24 | 54 | 0 | 10.1016/j.jconrel.2004.01.011
281 | 5-fluorouracil | O=C1NC=C(F)C(=O)N1 | 104 |  |  |  | 1 | S/O/W | 0.8 | 28.5 | 17.6 | 39.6 | 0 | 10.1016/j.jconrel.2004.01.011
282 | 5-fluorouracil | O=C1NC=C(F)C(=O)N1 | 104 |  |  |  | 1 | S/O/W | 0.8 | 47.1 | 26.1 | 58.725 | 0 | 10.1016/j.jconrel.2004.01.011
283 | progesterone | O=C1C=C2CCC3C(CCC4(C)C(C(=O)C)CCC34)C2(C)CC1 |  |  | 13.1325 |  | 1 | O/W | 0.1111111 | 13.61 | 8.64 | 86.37 | 15.84 | 10.1081/LABB-200039635
284 | progesterone | O=C1C=C2CCC3C(CCC4(C)C(C(=O)C)CCC34)C2(C)CC1 |  |  | 13.1325 |  | 3 | O/W | 0.1111111 | 9.14 | 9.77 | 97.65 | 15.84 | 10.1081/LABB-200039635
285 | fentanyl | O=C(N(C=1C=CC=CC1)C2CCN(CCC=3C=CC=CC3)CC2)CC |  |  | 33 |  | 1 | O/W | 0.1 | 26.7 | 7.227273 | 79.5 | 0 | 10.3109/02652040309178347
286 | fentanyl | O=C(N(C=1C=CC=CC1)C2CCN(CCC=3C=CC=CC3)CC2)CC |  |  | 33 |  | 1 | O/W | 0.2 | 27.5 | 10.21667 | 61.3 | 0 | 10.3109/02652040309178347
287 | fentanyl | O=C(N(C=1C=CC=CC1)C2CCN(CCC=3C=CC=CC3)CC2)CC |  |  | 33 |  | 1 | O/W | 0.3 | 31.3 | 12.43846 | 53.9 | 0 | 10.3109/02652040309178347
288 | fentanyl | O=C(N(C=1C=CC=CC1)C2CCN(CCC=3C=CC=CC3)CC2)CC |  |  | 33 |  | 1 | O/W | 0.1111111 | 28.1 | 8.77 | 87.7 | 0 | 10.3109/02652040309178347
289 | fentanyl | O=C(N(C=1C=CC=CC1)C2CCN(CCC=3C=CC=CC3)CC2)CC |  |  | 33 |  | 1 | O/W | 0.1111111 | 32.3 | 9.06 | 90.6 | 0 | 10.3109/02652040309178347
290 | ipriflavone | O=C1C(=COC2=CC(OC(C)C)=CC=C21)C=3C=CC=CC3 |  |  | 34 |  | 1 | O/W | 0.1 | 24.42 | 5.5 | 60.5 | 0.15 | 10.1016/S0378-5173(03)00072-3
291 | fentanyl | O=C(N(C=1C=CC=CC1)C2CCN(CCC=3C=CC=CC3)CC2)CC |  |  | 5 |  | 1 | O/W | 0.05263158 | 21.5 | 4.925 | 98.5 | 0 | 10.1007/BF03218313
292 | fentanyl | O=C(N(C=1C=CC=CC1)C2CCN(CCC=3C=CC=CC3)CC2)CC |  |  | 5 |  | 1 | O/W | 0.1111111 | 27.5 | 9.75 | 97.5 | 0 | 10.1007/BF03218313
293 | fentanyl | O=C(N(C=1C=CC=CC1)C2CCN(CCC=3C=CC=CC3)CC2)CC |  |  | 5 |  | 1 | O/W | 0.25 | 30 | 19.28 | 96.4 | 0 | 10.1007/BF03218313
294 | fentanyl | O=C(N(C=1C=CC=CC1)C2CCN(CCC=3C=CC=CC3)CC2)CC |  |  | 5 |  | 1 | O/W | 0.4285714 | 32 | 27.66 | 92.2 | 0 | 10.1007/BF03218313
295 | fentanyl | O=C(N(C=1C=CC=CC1)C2CCN(CCC=3C=CC=CC3)CC2)CC |  |  | 5 |  | 1 | O/W | 0.1111111 | 40.7 | 8.46 | 84.6 | 0 | 10.1007/BF03218313
296 | fentanyl | O=C(N(C=1C=CC=CC1)C2CCN(CCC=3C=CC=CC3)CC2)CC |  |  | 5 |  | 1 | O/W | 0.1111111 | 26.5 | 7.14 | 71.4 | 0 | 10.1007/BF03218313
297 | fentanyl | O=C(N(C=1C=CC=CC1)C2CCN(CCC=3C=CC=CC3)CC2)CC |  |  | 5 |  | 1 | O/W | 0.1111111 | 25.4 | 7.22 | 72.2 | 0 | 10.1007/BF03218313
298 | 5-fluorouracil | O=C1NC=C(F)C(=O)N1 | 104 |  |  |  | 1 | O/W | 0.8 | 26 | 20 | 45 | 0 | 10.1016/S0928-0987(02)00023-4
299 | naproxen sodium | [Na].O=C(O)C(C1=CC=C2C=C(OC)C=CC2=C1)C |  |  | 34 |  | 1 | O/W | 0.1 | 9 | 2 | 22 | 0 | 10.1080/02652040010018641
300 | rifampicin | CC1C=CC=C(C(=O)NC2=C(C(=C3C(=C2O)C(=C(C4=C3C(=O)C(O4)(OC=CC(C(C(C(C(C(C1O)C)O)C)OC(=O)C)C)OC)C)C)O)O)C=NN5CCN(CC5)C)C | 82.5 |  |  |  | 3 | O/W | 0.5 | 6.84 | 4.066667 | 12.2 | 0 | 10.1023/A:1007527204887
301 | rifampicin | CC1C=CC=C(C(=O)NC2=C(C(=C3C(=C2O)C(=C(C4=C3C(=O)C(O4)(OC=CC(C(C(C(C(C(C1O)C)O)C)OC(=O)C)C)OC)C)C)O)O)C=NN5CCN(CC5)C)C | 82.5 |  |  |  | 3 | O/W | 0.88 | 3.45 | 20.78298 | 44.4 | 0 | 10.1023/A:1007527204887
302 | guanosine | O=C1N=C(N)NC2=C1N=CN2C3OC(CO)C(O)C3O |  |  | 75 |  | 1 | O/W | 0.06 | 115 | 2.49 | 46.5 | 0 | 10.1081/PDT-100100542
303 | guanosine | O=C1N=C(N)NC2=C1N=CN2C3OC(CO)C(O)C3O |  |  | 75 |  | 1 | O/W | 0.06 | 207.5 | 2.72 | 50.8 | 0 | 10.1081/PDT-100100542
304 | guanosine | O=C1N=C(N)NC2=C1N=CN2C3OC(CO)C(O)C3O |  |  | 140 |  | 5.67 | O/W | 0.06 | 115 | 2.53 | 47.3 | 0 | 10.1081/PDT-100100542
305 | guanosine | O=C1N=C(N)NC2=C1N=CN2C3OC(CO)C(O)C3O |  |  | 140 |  | 5.67 | O/W | 0.06 | 207.5 | 2.62 | 48.9 | 0 | 10.1081/PDT-100100542
306 | nifedipine | O=C(OC)C1=C(NC(=C(C(=O)OC)C1C=2C=CC=CC2N(=O)=O)C)C | 46 |  |  |  | 1 | O/W | 0.2 | 17 | 6.5 | 39 | 0 | 10.3109/02652049809008239
307 | nifedipine | O=C(OC)C1=C(NC(=C(C(=O)OC)C1C=2C=CC=CC2N(=O)=O)C)C | 46 |  |  |  | 1 | O/W | 0.2 | 81 | 15.1 | 90.6 | 0 | 10.3109/02652049809008239
308 | thioridazine hydrochloride | Cl.S1C=2C=CC=CC2N(C3=CC(SC)=CC=C13)CCC4N(C)CCCC4 | 64 |  |  |  | 3 | O/W | 0.08106878 | 160 | 1.781 | 23.75 | 0 | 10.1016/S0939-6411(97)00126-4
309 | thioridazine hydrochloride | Cl.S1C=2C=CC=CC2N(C3=CC(SC)=CC=C13)CCC4N(C)CCCC4 | 100 |  |  |  | 3 | O/W | 0.08109709 | 160 | 1.369 | 18.25 | 0 | 10.1016/S0939-6411(97)00126-4
310 | thioridazine hydrochloride | Cl.S1C=2C=CC=CC2N(C3=CC(SC)=CC=C13)CCC4N(C)CCCC4 | 64 |  |  |  | 3 | W/O/W | 0.02040816 | 140 | 1.38 | 69 | 0 | 10.1016/S0939-6411(97)00126-4
311 | thioridazine hydrochloride | Cl.S1C=2C=CC=CC2N(C3=CC(SC)=CC=C13)CCC4N(C)CCCC4 | 100 |  |  |  | 3 | W/O/W | 0.02040816 | 140 | 1.99 | 99.5 | 0 | 10.1016/S0939-6411(97)00126-4
312 | doxycycline hyclate | Cl.O=C(N)C=1C(=O)C2(O)C(O)=C3C(=O)C=4C(O)=CC=CC4C(C)C3C(O)C2C(C1O)N(C)C.O.OCC | 45 |  |  |  | 1 | O/W | 0.2049779 | 33.528 | 3.4021 | 19.9995 | 0 | 10.1208/s12249-024-02760-7
313 | dexamethasone | O=C1C=CC2(C(=C1)CCC3C4CC(C)C(O)(C(=O)CO)C4(C)CC(O)C32F)C | 46 |  |  |  | 1 | O/W | 0.01010101 | 4 | 0.041 | 4.1 | 1 | 10.1016/j.ijbiomac.2024.130356
314 | ivacaftor | O=C(NC1=CC(O)=C(C=C1C(C)(C)C)C(C)(C)C)C2=CNC=3C=CC=CC3C2=O | 31 |  |  |  | 1 | O/W | 0.1 | 6.83 | 9.53 | 76.25 | 0.4 | 10.1016/j.ijpharm.2023.123693
315 | ivacaftor | O=C(NC1=CC(O)=C(C=C1C(C)(C)C)C(C)(C)C)C2=CNC=3C=CC=CC3C2=O | 31 |  |  |  | 1 | O/W | 0.2 | 6.93 | 12.13 | 45.01 | 0.4 | 10.1016/j.ijpharm.2023.123693
316 | ivacaftor | O=C(NC1=CC(O)=C(C=C1C(C)(C)C)C(C)(C)C)C2=CNC=3C=CC=CC3C2=O | 31 |  |  |  | 1 | O/W | 0.1 | 6.38 | 4.48 | 49.3 | 0.4 | 10.1016/j.ijpharm.2023.123693
317 | ivacaftor | O=C(NC1=CC(O)=C(C=C1C(C)(C)C)C(C)(C)C)C2=CNC=3C=CC=CC3C2=O | 31 |  |  |  | 1 | O/W | 0.1 | 3.32 | 3.91 | 43 | 0.4 | 10.1016/j.ijpharm.2023.123693
318 | ivacaftor | O=C(NC1=CC(O)=C(C=C1C(C)(C)C)C(C)(C)C)C2=CNC=3C=CC=CC3C2=O | 31 |  |  |  | 1 | O/W | 0.1 | 1.91 | 2.59 | 26.6 | 0.4 | 10.1016/j.ijpharm.2023.123693
319 | ivacaftor | O=C(NC1=CC(O)=C(C=C1C(C)(C)C)C(C)(C)C)C2=CNC=3C=CC=CC3C2=O | 12 |  |  |  | 1 | O/W | 0.1 | 5.64 | 6.61 | 33.2 | 0.4 | 10.1016/j.ijpharm.2023.123693
320 | rivastigmine base | O=C(OC1=CC=CC(=C1)C(N(C)C)C)N(C)CC | 12 |  |  |  | 1 | O/W | 0.075 | 56.1 | 3.3 | 54.8 | 0 | 10.1016/j.xphs.2023.08.011
321 | triptolide | O=C1OCC2=C1CCC3(C)C2CC4OC45C(O)C6(OC6C7OC753)C(C)C |  |  | 20 |  | 3 | O/W | 0.1123471 | 42.36 | 7.96 | 80.16 | 0 | 10.1371/journal. pone.0292861