## Sheet1
Formulation Index | Particle Radius | Crank_D | Crank_rmse | Crank_r2 | Crank_rmse_weighted | Crank_r2_weighted
1 | 23.8615 | 7.085839e-19 | 0.2482164 | 0.4403822 | 0.2730494 | 0.3426803
2 | 0.9 | 3.317616e-19 | 0.01920908 | 0.9956887 | 0.01825975 | 0.9895973
3 | 6.25 | 4.404219e-18 | 0.1052139 | 0.9050104 | 0.09558578 | 0.8844335
4 | 14.65 | 2.303906e-17 | 0.1746956 | 0.7972006 | 0.1652553 | 0.7634163
5 | 29 | 7.836626e-17 | 0.1775917 | 0.7848827 | 0.1650948 | 0.7599981
6 | 0.75 | 4.2036e-20 | 0.1132461 | 0.8960084 | 0.1088384 | 0.858849
7 | 6.45 | 1.526447e-18 | 0.1924851 | 0.7386135 | 0.192069 | 0.6774505
8 | 17.4 | 1.103732e-17 | 0.2404719 | 0.6622642 | 0.2495956 | 0.5880999
9 | 30.65 | 3.404223e-17 | 0.251356 | 0.6456263 | 0.2586332 | 0.5783565
10 | 17.5 | 4.268366e-17 | 0.1691925 | 0.8167734 | 0.1525113 | 0.7885764
11 | 17.5 | 3.90744e-17 | 0.1878899 | 0.7700505 | 0.184643 | 0.730789
12 | 17.5 | 4.876729e-17 | 0.145357 | 0.8477905 | 0.1400261 | 0.8110267
13 | 17.5 | 8.822501e-17 | 0.05892031 | 0.9542607 | 0.04685621 | 0.9317939
14 | 17.5 | 1.709621e-17 | 0.2360669 | 0.683405 | 0.2345427 | 0.6432684
15 | 17.5 | 1.515368e-17 | 0.2115125 | 0.7119016 | 0.2100495 | 0.6735823
16 | 17.5 | 2.006891e-17 | 0.1642755 | 0.8078435 | 0.1568505 | 0.7753546
17 | 17.5 | 3.087751e-17 | 0.04466844 | 0.9745889 | 0.04028625 | 0.9644521
18 | 17.5 | 1.673417e-18 | 0.2174643 | 0.4066663 | 0.2225733 | 0.3735902
19 | 17.5 | 4.428864e-18 | 0.1287896 | 0.7418897 | 0.1369987 | 0.6786189
20 | 17.5 | 1.657283e-17 | 0.2114856 | 0.7111528 | 0.208051 | 0.6807897
21 | 12.2 | 1.856933e-17 | 0.06136292 | 0.9458832 | 0.05876905 | 0.9248582
22 | 11.75 | 1.531444e-17 | 0.08896425 | 0.9065977 | 0.08525243 | 0.8827921
23 | 11.7 | 1.162505e-17 | 0.0942217 | 0.8898702 | 0.09228882 | 0.8628184
24 | 13.25 | 2.031031e-17 | 0.09011076 | 0.9041786 | 0.08620912 | 0.878412
25 | 13.835 | 1.873933e-17 | 0.09568188 | 0.8855319 | 0.09413289 | 0.8518227
26 | 7.65 | 9.297575e-18 | 0.06137172 | 0.9648752 | 0.05028109 | 0.9544253
27 | 17.93 | 2.751933e-17 | 0.1178046 | 0.835625 | 0.1247896 | 0.8309561
28 | 17.91 | 2.083574e-17 | 0.1281233 | 0.8137991 | 0.1341826 | 0.8100156
29 | 16.675 | 1.706223e-17 | 0.1639386 | 0.7544485 | 0.1669932 | 0.7572395
30 | 1.08 | 5.758591e-19 | 0.1364518 | 0.6432349 | 0.1004486 | -0.9507282
31 | 22.75 | 2.929581e-16 | 0.1118264 | 0.7843319 | 0.08169221 | -0.1413931
32 | 37.605 | 6.075307e-17 | 0.2515131 | 0.5089784 | 0.2518526 | 0.4757591
33 | 42.705 | 7.832613e-17 | 0.2455928 | 0.5199312 | 0.2465386 | 0.4862422
34 | 42.06 | 8.481999e-17 | 0.2473523 | 0.5337492 | 0.2479074 | 0.500621
35 | 0.5765 | 3.819727e-20 | 0.04492492 | 0.9815283 | 0.04617952 | 0.9591846
36 | 0.596 | 7.181132e-21 | 0.1244397 | 0.7724573 | 0.07475447 | 0.8026689
37 | 1.875 | 4.630161e-19 | 0.03366327 | 0.989335 | 0.02844222 | 0.9669264
38 | 24.78 | 1.155331e-17 | 0.03316593 | 0.9828113 | 0.03085786 | 0.9740935
39 | 1.475 | 4.987332e-20 | 0.1375971 | 0.8414599 | 0.140239 | 0.7906264
40 | 6.36 | 9.35108e-19 | 0.03990091 | 0.979745 | 0.03815758 | 0.9611651
41 | 14.915 | 2.027633e-17 | 0.05379487 | 0.9667374 | 0.05301869 | 0.9229924
42 | 7.63 | 1.950612e-18 | 0.05363958 | 0.9563883 | 0.05133613 | 0.899722
43 | 21.67 | 8.494483e-18 | 0.173303 | 0.6885916 | 0.1760968 | 0.6218273
44 | 28.745 | 8.830538e-18 | 0.2352611 | 0.5187691 | 0.230298 | 0.4631059
45 | 1.435 | 5.087011e-19 | 0.03675066 | 0.9859846 | 0.03498431 | 0.9744619
46 | 6.9 | 2.245955e-18 | 0.03947807 | 0.9771419 | 0.03070413 | 0.9766838
47 | 74.5 | 1.6512e-16 | 0.01823001 | 0.9929741 | 0.01587345 | 0.9891944
48 | 12.085 | 4.447762e-18 | 0.06541649 | 0.9415606 | 0.07271302 | 0.8882843
49 | 12.57 | 2.849577e-18 | 0.1470736 | 0.7398056 | 0.1715086 | 0.6322206
50 | 33.55 | 1.042541e-15 | 0.03523885 | 0.9889279 | 0.03768841 | 0.9752261
51 | 31.85 | 6.21816e-17 | 0.08289144 | 0.912773 | 0.09722445 | 0.8535745
52 | 29.75 | 1.972528e-16 | 0.08098933 | 0.9072097 | 0.06319528 | 0.8361915
53 | 22.55 | 1.708814e-16 | 0.114024 | 0.8924125 | 0.1152312 | 0.8484983
54 | 30.1 | 1.673703e-16 | 0.0310703 | 0.9865166 | 0.0260809 | 0.9782267
55 | 41.3 | 2.777089e-16 | 0.1326614 | 0.716427 | 0.05885438 | 0.8335639
56 | 49.45 | 8.593982e-16 | 0.0662763 | 0.9508941 | 0.03885991 | 0.9486346
57 | 2.57 | 8.926296e-19 | 0.07742739 | 0.9249506 | 0.05137272 | 0.9416197
58 | 8.365 | 2.407809e-18 | 0.01625492 | 0.9954145 | 0.01331296 | 0.9934285
59 | 9.35 | 2.31909e-17 | 0.04393078 | 0.9795026 | 0.0404837 | 0.9723642
60 | 9.675 | 2.860596e-17 | 0.06919816 | 0.9562528 | 0.06800395 | 0.9373051
61 | 12.085 | 4.426189e-18 | 0.07163085 | 0.9369323 | 0.07622817 | 0.8881774
62 | 12.06 | 3.243164e-18 | 0.05334353 | 0.9564467 | 0.0539735 | 0.9294864
63 | 25.305 | 1.614599e-17 | 0.09062467 | 0.7389367 | 0.07687609 | 0.602844
64 | 31.45 | 2.594724e-16 | 0.03634064 | 0.9876185 | 0.03102491 | 0.9681251
65 | 56.65 | 3.471839e-16 | 0.1610641 | 0.8298329 | 0.1691619 | 0.7523569
66 | 147.85 | 1.749384e-15 | 0.1628862 | 0.8079438 | 0.1789867 | 0.729566
67 | 30.9 | 1.008989e-16 | 0.156069 | 0.810533 | 0.1754554 | 0.7245188
68 | 47.05 | 1.513427e-16 | 0.1526512 | 0.7407571 | 0.1812435 | 0.6885922
69 | 29.6 | 3.339261e-17 | 0.01869522 | 0.9893603 | 0.01456745 | 0.9884979
70 | 27 | 5.028938e-17 | 0.1163258 | 0.8648766 | 0.131964 | 0.7719836
71 | 144.35 | 5.690545e-16 | 0.1804401 | 0.7133527 | 0.1900963 | 0.6514166
72 | 29.95 | 1.609702e-17 | 0.1128806 | 0.8077029 | 0.1059007 | 0.762498
73 | 27.25 | 2.818717e-17 | 0.0368342 | 0.9748588 | 0.03869388 | 0.9573558
74 | 54.45 | 4.692683e-16 | 0.08049148 | 0.9272739 | 0.100406 | 0.8721232
75 | 32.8 | 6.481203e-17 | 0.03389373 | 0.9890752 | 0.03394934 | 0.9771796
76 | 27.45 | 3.959448e-17 | 0.0731232 | 0.9466376 | 0.07564617 | 0.9076404
77 | 33.6 | 7.194159e-17 | 0.07952001 | 0.9409067 | 0.09495258 | 0.8636032
78 | 31.25 | 7.495045e-17 | 0.137867 | 0.8543841 | 0.1523497 | 0.7592851
79 | 32.9 | 8.044335e-17 | 0.149586 | 0.8448299 | 0.1568074 | 0.7393032
80 | 39.55 | 1.107444e-16 | 0.06299985 | 0.9506138 | 0.06564043 | 0.914775
81 | 2.015 | 4.021635e-19 | 0.04231942 | 0.9590942 | 0.03454901 | 0.945173
82 | 52 | 6.906574e-17 | 0.2307466 | 0.6521748 | 0.2368192 | 0.6139165
83 | 53 | 4.67349e-17 | 0.2626837 | 0.5592929 | 0.2690792 | 0.5236711
84 | 53.5 | 8.85837e-17 | 0.2051093 | 0.7030088 | 0.2108419 | 0.6632412
85 | 10.39 | 1.645748e-17 | 0.08160925 | 0.9186288 | 0.08462628 | 0.8955644
86 | 3.705 | 1.282756e-18 | 0.1432433 | 0.7896344 | 0.1449614 | 0.7588198
87 | 5.595 | 2.125042e-18 | 0.1505891 | 0.7498891 | 0.1502548 | 0.7222593
88 | 3.32 | 1.305358e-18 | 0.1234839 | 0.8408914 | 0.1255632 | 0.8120819
89 | 5.255 | 1.363381e-18 | 0.1154202 | 0.8710911 | 0.1218226 | 0.8331656
90 | 5.41 | 1.104475e-18 | 0.1338447 | 0.831355 | 0.1325498 | 0.7964695
91 | 6.1 | 7.355094e-19 | 0.1384399 | 0.7719952 | 0.1339528 | 0.7421256
92 | 7.405 | 6.312992e-19 | 0.09442243 | 0.8107023 | 0.09335697 | 0.7780506
93 | 7.155 | 9.511577e-19 | 0.1398016 | 0.7643805 | 0.1366802 | 0.7293679
94 | 9.96 | 1.47751e-18 | 0.1386895 | 0.7426326 | 0.1359662 | 0.7074603
95 | 6.115 | 7.810964e-19 | 0.1369228 | 0.7811313 | 0.1338406 | 0.7474426
96 | 4.855 | 5.428161e-19 | 0.1354972 | 0.7940373 | 0.13247 | 0.7616432
97 | 35.85872 | 8.669217e-17 | 0.0468543 | 0.9687241 | 0.04593479 | 0.9451747
98 | 32.91089 | 7.698652e-17 | 0.03913375 | 0.9800654 | 0.0447155 | 0.9440637
99 | 40.17139 | 9.915877e-17 | 0.02845842 | 0.9874126 | 0.02376341 | 0.9839824
100 | 66.8 | 6.934499e-17 | 0.0992934 | 0.8384337 | 0.09830849 | 0.7938835
101 | 76.86 | 1.57134e-16 | 0.07634449 | 0.9201389 | 0.0692324 | 0.9003761
102 | 62.515 | 7.895442e-17 | 0.09965701 | 0.8592391 | 0.09939048 | 0.8132603
103 | 58.45 | 7.343501e-17 | 0.1140081 | 0.8309496 | 0.1141967 | 0.7824482
104 | 49.63 | 5.768913e-17 | 0.1128211 | 0.8424028 | 0.1149748 | 0.7882572
105 | 45.785 | 5.911319e-17 | 0.1231786 | 0.837595 | 0.1255779 | 0.781286
106 | 4.65 | 1.845598e-17 | 0.07491087 | 0.9440953 | 0.03492776 | 0.9491862
107 | 35.8 | 1.778963e-16 | 0.06161962 | 0.9594676 | 0.0527078 | 0.9320031
108 | 65.65 | 1.294809e-16 | 0.1850266 | 0.7072353 | 0.2009127 | 0.6672324
109 | 15.45 | 3.898441e-18 | 0.232969 | 0.4522977 | 0.2644065 | 0.3875017
110 | 5.5 | 2.042503e-18 | 0.0169127 | 0.9963059 | 0.01481334 | 0.9948951
111 | 13.19 | 1.058961e-17 | 0.05547977 | 0.9711496 | 0.04719517 | 0.9605391
112 | 34.895 | 3.596506e-17 | 0.0791701 | 0.859851 | 0.06757174 | 0.8517921
113 | 16.965 | 1.223193e-17 | 0.1216685 | 0.7934691 | 0.1045699 | 0.7853924
114 | 13.92 | 2.169044e-16 | 0.0569536 | 0.9705102 | 0.05952413 | 0.8716655
115 | 21.50497 | 1.308411e-17 | 0.2212388 | 0.613257 | 0.2147321 | 0.648254
116 | 26.98028 | 2.991288e-17 | 0.2168757 | 0.6505452 | 0.2192901 | 0.6513484
117 | 22.26815 | 3.553098e-17 | 0.1410563 | 0.8214762 | 0.1418534 | 0.7910207
118 | 33.965 | 4.763027e-17 | 0.09538759 | 0.9028822 | 0.07244254 | 0.9170131
119 | 30.5 | 3.548545e-17 | 0.2624291 | 0.5501273 | 0.2651662 | 0.546463
120 | 29 | 2.918332e-17 | 0.2687084 | 0.5330659 | 0.2704722 | 0.5359245
121 | 26.5 | 1.25861e-17 | 0.2229302 | 0.5318646 | 0.2154907 | 0.5269683
122 | 30 | 9.207976e-18 | 0.2179077 | 0.4453835 | 0.1984128 | 0.465102
123 | 26 | 2.266697e-17 | 0.1044989 | 0.8287552 | 0.09227412 | 0.8093392
124 | 30.5 | 5.819056e-17 | 0.1232605 | 0.6873888 | 0.1129367 | 0.4833201
125 | 2.5 | 3.107895e-18 | 0.1943062 | 0.1179778 | 0.1143397 | -0.786445
126 | 8.2 | 6.519953e-18 | 0.1628573 | 0.1124708 | 0.1358536 | -0.9624026
127 | 2.55 | 3.799826e-19 | 0.1584434 | -0.04944058 | 0.1284099 | -1.002899
128 | 7.75 | 9.036571e-18 | 0.1270049 | 0.4621451 | 0.116138 | 0.4149558
129 | 5.1 | 2.03932e-18 | 0.1556561 | 0.1376449 | 0.129542 | -0.6379386
130 | 34.45 | 1.792875e-17 | 0.1738384 | 0.6919136 | 0.18805 | 0.6232788
131 | 38 | 1.552776e-16 | 0.1869952 | 0.7784706 | 0.2030122 | 0.7126072
132 | 9.475 | 6.6296e-18 | 0.1145104 | 0.8944188 | 0.08653627 | 0.8921029
133 | 2.955 | 1.494665e-19 | 0.09648044 | 0.8508109 | 0.09455641 | 0.8093994
134 | 1.69 | 7.342041e-20 | 0.08551506 | 0.8979054 | 0.07069053 | 0.8900369
135 | 20.1 | 2.326303e-18 | 0.1890186 | 0.6370764 | 0.1906334 | 0.5668487
136 | 44.5 | 1.029765e-16 | 0.1271926 | 0.7929206 | 0.1203621 | 0.7951874
137 | 44.5 | 1.965749e-16 | 0.107069 | 0.8435158 | 0.09723421 | 0.8745215
138 | 44.5 | 2.323764e-16 | 0.05322583 | 0.9403951 | 0.05398099 | 0.9480997
139 | 44.5 | 3.269305e-16 | 0.05069331 | 0.9510886 | 0.0476221 | 0.9569482
140 | 40.5 | 2.636172e-16 | 0.05619199 | 0.9546337 | 0.04753087 | 0.9402041
141 | 41 | 7.656697e-16 | 0.04701371 | 0.9558838 | 0.04171307 | 0.9349864
142 | 41 | 8.985865e-16 | 0.07657409 | 0.9349229 | 0.05058723 | 0.9137551
143 | 2.955 | 1.936123e-19 | 0.1015669 | 0.8824068 | 0.08452286 | 0.8852571
144 | 14.7 | 5.269754e-17 | 0.03593228 | 0.9866416 | 0.02395168 | 0.9844201
145 | 108.975 | 5.56678e-16 | 0.1526603 | 0.7890289 | 0.1530483 | 0.7508695
146 | 8.15 | 8.93715e-18 | 0.1811639 | 0.7996871 | 0.1696165 | 0.7649559
147 | 8.05 | 3.96313e-18 | 0.2091398 | 0.6823955 | 0.2155202 | 0.6004662
148 | 11.05 | 1.679441e-17 | 0.07230018 | 0.9506446 | 0.06758238 | 0.9304319
149 | 9.05 | 1.112396e-17 | 0.0282817 | 0.9859586 | 0.02466635 | 0.9747741
150 | 8.3685 | 1.9456e-18 | 0.09272052 | 0.8544224 | 0.09422641 | 0.8416757
151 | 12.6335 | 5.62052e-18 | 0.08625792 | 0.8825049 | 0.08738801 | 0.8710841
152 | 13.9165 | 6.875161e-18 | 0.06716235 | 0.9180798 | 0.06816071 | 0.9090151
153 | 5.67 | 2.035289e-18 | 0.1442456 | 0.6213687 | 0.1262863 | -0.2738632
154 | 56.95 | 5.911133e-16 | 0.04441486 | 0.973313 | 0.04144753 | 0.9616505
155 | 34.535 | 1.814899e-16 | 0.04299525 | 0.9726561 | 0.03770248 | 0.9652084
156 | 26.87 | 9.699978e-17 | 0.04796938 | 0.9672025 | 0.04268403 | 0.9517212
157 | 21.745 | 5.965995e-17 | 0.0478171 | 0.9704039 | 0.04034134 | 0.9561078
158 | 20.255 | 7.356971e-17 | 0.03933752 | 0.9807984 | 0.03952492 | 0.9476068
159 | 18.735 | 7.625864e-17 | 0.04746065 | 0.9722906 | 0.03748497 | 0.952051
160 | 17.74 | 7.37149e-17 | 0.05370499 | 0.9668223 | 0.04667921 | 0.9269039
161 | 20.865 | 1.310625e-16 | 0.03188793 | 0.9895296 | 0.02884798 | 0.980507
162 | 19.925 | 1.345566e-16 | 0.0300274 | 0.9902694 | 0.03004341 | 0.9754827
163 | 18.26 | 1.27488e-16 | 0.01888358 | 0.996741 | 0.01504754 | 0.9944545
164 | 17.895 | 7.184584e-17 | 0.05815006 | 0.9690313 | 0.0565993 | 0.9459754
165 | 17.93 | 1.035156e-16 | 0.0398704 | 0.9845878 | 0.03560288 | 0.9742106
166 | 18.155 | 1.207121e-16 | 0.03877197 | 0.9866366 | 0.03177544 | 0.9786254
167 | 25.28 | 9.228805e-17 | 0.0551705 | 0.9541449 | 0.05491922 | 0.9046359
168 | 23.27 | 8.012869e-17 | 0.05282482 | 0.9631535 | 0.05159202 | 0.9354733
169 | 18.97 | 7.975688e-17 | 0.04158784 | 0.9800535 | 0.04086901 | 0.9554847
170 | 16.5 | 4.668644e-17 | 0.09136392 | 0.7888893 | 0.07501057 | 0.7777588
171 | 19 | 4.910824e-17 | 0.02886051 | 0.9796503 | 0.02492195 | 0.9802791
172 | 17 | 1.997024e-17 | 0.0810133 | 0.758503 | 0.06126774 | 0.7954268
173 | 19 | 1.596244e-17 | 0.08747678 | 0.9284781 | 0.09425243 | 0.8655259
174 | 16 | 1.079911e-17 | 0.1097029 | 0.8783925 | 0.1142644 | 0.8142574
175 | 8.6 | 8.198939e-18 | 0.02765204 | 0.9919965 | 0.02912622 | 0.9819993
176 | 13 | 2.270293e-17 | 0.05117711 | 0.979206 | 0.05577219 | 0.943756
177 | 1.35 | 2.491035e-19 | 0.02999088 | 0.9836683 | 0.03184069 | 0.9670318
178 | 1.05 | 2.546824e-19 | 0.02536151 | 0.9922481 | 0.02945351 | 0.9756928
179 | 1.75 | 1.373206e-19 | 0.05409176 | 0.9099197 | 0.05107229 | 0.8708888
180 | 1.05 | 1.394261e-19 | 0.1048132 | 0.7468595 | 0.1054061 | 0.4377082
181 | 1.05 | 1.470096e-19 | 0.08097102 | 0.8664755 | 0.08409392 | 0.7159837
182 | 34 | 2.47232e-16 | 0.05626987 | 0.9524166 | 0.06195012 | 0.8944867
183 | 36.5 | 4.704048e-16 | 0.1399929 | 0.6533229 | 0.1297572 | -0.4856847
184 | 17.5 | 1.8386e-18 | 0.03268324 | 0.9689287 | 0.02965968 | 0.9684942
185 | 19.65 | 1.861075e-17 | 0.03438366 | 0.9814485 | 0.03774728 | 0.9513714
186 | 27.72 | 1.267602e-17 | 0.09066688 | 0.8501889 | 0.09093809 | 0.8472208
187 | 9.1 | 1.316832e-18 | 0.1089656 | 0.8676757 | 0.11871 | 0.7966796
188 | 51.55 | 2.577833e-16 | 0.1010957 | 0.9140436 | 0.09657027 | 0.8778387
189 | 3.735 | 9.125045e-19 | 0.03957289 | 0.9798984 | 0.02152583 | 0.9889535
190 | 1.04 | 5.025306e-19 | 0.08172136 | 0.8766772 | 0.06434134 | 0.7941059
191 | 1.74 | 1.339403e-18 | 0.07048392 | 0.9114677 | 0.05426612 | 0.8678023
192 | 2.255 | 2.7885e-18 | 0.1268232 | 0.6697399 | 0.1047077 | 0.1496845
193 | 3.355 | 1.302615e-17 | 0.1201262 | 0.7437836 | 0.1067674 | 0.08209661
194 | 4.215 | 5.870348e-17 | 0.02697041 | 0.9927698 | 0.02486466 | 0.9801453
195 | 5.5 | 2.639953e-18 | 0.09494769 | 0.8353436 | 0.09311725 | 0.5411322
196 | 16.25 | 8.096948e-17 | 0.05271504 | 0.9736337 | 0.04543973 | 0.914258
197 | 16.25 | 3.591308e-17 | 0.08744741 | 0.9141779 | 0.08943101 | 0.66727
198 | 16.25 | 1.152378e-17 | 0.08262847 | 0.8996062 | 0.0851203 | 0.708268
199 | 27.5 | 4.957436e-17 | 0.05897874 | 0.9573797 | 0.05585426 | 0.9066276
200 | 27.5 | 2.355407e-17 | 0.03893891 | 0.9687994 | 0.03585165 | 0.9437731
201 | 27.5 | 1.794866e-17 | 0.02571967 | 0.9853674 | 0.0271241 | 0.9668692
202 | 20.75 | 7.267843e-17 | 0.07302265 | 0.9458643 | 0.07551858 | 0.7882016
203 | 20.75 | 9.362713e-17 | 0.04638775 | 0.9817862 | 0.04189604 | 0.9531874
204 | 16 | 1.220897e-17 | 0.03851474 | 0.9721407 | 0.03863329 | 0.9457708
205 | 19.5 | 1.769782e-17 | 0.0377421 | 0.9724221 | 0.04069979 | 0.9350849
206 | 23.555 | 6.594632e-17 | 0.1332588 | 0.6607382 | 0.09647755 | 0.4004537
207 | 24.6 | 4.138146e-17 | 0.05969798 | 0.9241306 | 0.05656387 | 0.8920929
208 | 26.71 | 3.671686e-17 | 0.08663318 | 0.9022908 | 0.1020195 | 0.8397999
209 | 19.685 | 1.197161e-17 | 0.08882708 | 0.858392 | 0.1014248 | 0.803416
210 | 8.52 | 3.917525e-18 | 0.103761 | 0.8433929 | 0.1065981 | 0.8057868
211 | 19.55 | 2.959181e-17 | 0.09991486 | 0.8513654 | 0.09735679 | 0.8052981
212 | 32.42 | 4.849759e-17 | 0.1334721 | 0.8205244 | 0.1290426 | 0.742252
213 | 27.945 | 4.602696e-17 | 0.1062442 | 0.8473521 | 0.1262689 | 0.7528355
214 | 32.275 | 6.130702e-17 | 0.06319361 | 0.9264929 | 0.06173999 | 0.8948424
215 | 8 | 3.333231e-18 | 0.07015735 | 0.9364687 | 0.06956726 | 0.9195778
216 | 50 | 2.016413e-16 | 0.1930682 | 0.5137077 | 0.1484872 | -3.02065
217 | 2.5 | 8.682189e-19 | 0.02378033 | 0.9951672 | 0.01884283 | 0.9880255
218 | 17.5 | 5.016462e-17 | 0.05506856 | 0.9701387 | 0.05112883 | 0.9424811
219 | 18.25 | 7.893114e-18 | 0.08527741 | 0.8899288 | 0.08450977 | 0.8317269
220 | 5.5 | 1.344261e-17 | 0.08191299 | 0.8571092 | 0.06284863 | 0.7903576
221 | 70 | 6.780883e-17 | 0.1017649 | 0.8073432 | 0.1026018 | 0.7784158
222 | 16.915 | 1.16812e-16 | 0.04092019 | 0.9851709 | 0.04234093 | 0.9546744
223 | 123.185 | 8.782934e-16 | 0.0684865 | 0.8806146 | 0.06489699 | 0.7823826
224 | 4.9 | 5.822238e-19 | 0.09685136 | 0.8177042 | 0.07314124 | 0.8574015
225 | 10 | 4.754259e-18 | 0.04950251 | 0.9652193 | 0.04702983 | 0.9553355
226 | 10 | 2.281902e-18 | 0.1087564 | 0.8674839 | 0.1195021 | 0.7994746
227 | 9.26478 | 2.320175e-18 | 0.1187118 | 0.8282937 | 0.1296871 | 0.7526457
228 | 10.91017 | 4.582741e-18 | 0.2395906 | 0.6330083 | 0.2468039 | 0.5930267
229 | 8.563282 | 1.863352e-18 | 0.2246254 | 0.6194284 | 0.2319502 | 0.5800341
230 | 6.876681 | 1.543101e-18 | 0.1939553 | 0.7013663 | 0.2003179 | 0.6556174
231 | 8.506001 | 1.870879e-18 | 0.2212925 | 0.6293696 | 0.2296182 | 0.5846906
232 | 15.66399 | 5.364834e-18 | 0.2376854 | 0.5837555 | 0.243862 | 0.5422067
233 | 17.94154 | 7.803527e-18 | 0.2366215 | 0.5986672 | 0.2440303 | 0.5552939
234 | 19.5208 | 5.514244e-18 | 0.2486517 | 0.5088822 | 0.253964 | 0.4735247
235 | 11.85208 | 3.992286e-18 | 0.2160425 | 0.6519935 | 0.223878 | 0.6037101
236 | 8.896789 | 1.507498e-18 | 0.2056823 | 0.6194969 | 0.2118994 | 0.5731476
237 | 8.544121 | 1.898085e-18 | 0.217025 | 0.6390839 | 0.2247272 | 0.5941421
238 | 8.774597 | 2.013774e-18 | 0.2230013 | 0.632631 | 0.2300803 | 0.5883793
239 | 8.047355 | 1.962259e-18 | 0.2427318 | 0.6023865 | 0.2518011 | 0.5690284
240 | 8.939638 | 1.579293e-18 | 0.2065917 | 0.6201939 | 0.2139143 | 0.5734459
241 | 9.603841 | 4.944657e-18 | 0.1873581 | 0.768129 | 0.1972089 | 0.6993586
242 | 11.15 | 1.811787e-18 | 0.2252975 | 0.5480636 | 0.2302859 | 0.5130081
243 | 9.35 | 1.558306e-18 | 0.2348226 | 0.5620043 | 0.2410764 | 0.5242037
244 | 9.8 | 1.529367e-18 | 0.2410572 | 0.5384333 | 0.2448121 | 0.5025973
245 | 9.9 | 9.292814e-19 | 0.2382305 | 0.4569346 | 0.2404423 | 0.4248075
246 | 19 | 5.692789e-18 | 0.1750462 | 0.7959353 | 0.1699689 | 0.7455082
247 | 11.5 | 2.029059e-18 | 0.09170911 | 0.921207 | 0.08413105 | 0.8981798
248 | 16 | 2.787126e-18 | 0.07826656 | 0.9256515 | 0.07746783 | 0.8936462
249 | 21 | 6.495125e-18 | 0.09338094 | 0.9293309 | 0.09519872 | 0.8782592
250 | 22.5 | 1.233392e-17 | 0.06117917 | 0.9570547 | 0.04583242 | 0.9461364
251 | 16.5 | 6.785293e-18 | 0.09860712 | 0.8427628 | 0.06192254 | 0.832424
252 | 114.5 | 1.838719e-15 | 0.1694242 | 0.8011199 | 0.170739 | 0.7518998
253 | 100 | 1.225856e-15 | 0.04166679 | 0.9612955 | 0.04330962 | 0.9418358
254 | 30.75 | 2.846661e-17 | 0.1559018 | 0.8052731 | 0.1713163 | 0.7002034
255 | 31.3 | 4.608872e-17 | 0.1016719 | 0.9148745 | 0.1124363 | 0.8390984
256 | 32.45 | 6.187644e-17 | 0.07251874 | 0.9520189 | 0.07867166 | 0.8963456
257 | 3.2 | 4.276745e-18 | 0.1202687 | 0.8518004 | 0.0839764 | 0.8942858
258 | 24.075 | 8.413805e-18 | 0.03964124 | 0.9577301 | 0.04019154 | 0.9247611
259 | 1.9 | 7.533637e-20 | 0.08237713 | 0.9316668 | 0.07534573 | 0.9095359
260 | 3 | 1.072394e-18 | 0.05435801 | 0.9666171 | 0.04951917 | 0.9578709
261 | 3 | 5.542499e-19 | 0.1406506 | 0.8210501 | 0.1461638 | 0.770065
262 | 3 | 9.093051e-20 | 0.1792605 | 0.4863598 | 0.1768345 | 0.4428727
263 | 50 | 1.932222e-16 | 0.1167771 | 0.8398008 | 0.1138399 | 0.8256858
264 | 79.145 | 1.90131e-17 | 0.2004286 | 0.4017262 | 0.1972036 | 0.3418776
265 | 110.005 | 1.316013e-15 | 0.2202817 | 0.6723695 | 0.2358326 | 0.5869103
266 | 25.7675 | 2.695177e-17 | 0.2045536 | 0.6407456 | 0.2118765 | 0.5835905
267 | 3.6 | 1.117551e-18 | 0.0509278 | 0.9743762 | 0.03364897 | 0.9788915
268 | 12 | 1.116378e-17 | 0.06155375 | 0.9622253 | 0.05756799 | 0.9481378
269 | 18.5 | 2.463521e-17 | 0.07581796 | 0.9449759 | 0.07364416 | 0.923813
270 | 26.5 | 4.918472e-17 | 0.06636367 | 0.9556953 | 0.06384505 | 0.9383166
271 | 3.85 | 1.529811e-19 | 0.2454693 | 0.5848223 | 0.2505719 | 0.5739439
272 | 20 | 2.339687e-17 | 0.08138512 | 0.9314164 | 0.0715638 | 0.8624423
273 | 0.675 | 1.326197e-19 | 0.06447278 | 0.8978154 | 0.06481377 | 0.8299218
274 | 1.1 | 3.335072e-19 | 0.06242496 | 0.9049652 | 0.06261467 | 0.8442087
275 | 2.6 | 3.955221e-19 | 0.04437215 | 0.9287467 | 0.04439412 | 0.9002431
276 | 4.5 | 1.369609e-18 | 0.04472122 | 0.9347008 | 0.04420175 | 0.911039
277 | 39.1 | 3.59522e-16 | 0.02530459 | 0.9905893 | 0.02521271 | 0.9826829
278 | 32.55 | 1.457182e-16 | 0.03535442 | 0.9803848 | 0.03504782 | 0.9662924
279 | 25.45 | 7.081201e-17 | 0.04364177 | 0.9673311 | 0.04130101 | 0.9659496
280 | 19.65 | 3.940069e-17 | 0.02905631 | 0.9856902 | 0.02659568 | 0.9804823
281 | 14.25 | 1.679126e-17 | 0.05225822 | 0.9675429 | 0.047523 | 0.9504395
282 | 23.55 | 8.019636e-17 | 0.03061441 | 0.985216 | 0.02900693 | 0.9772833
283 | 6.805 | 8.074992e-19 | 0.04360761 | 0.9428842 | 0.04770689 | 0.9232869
284 | 4.57 | 5.427159e-19 | 0.04208846 | 0.9584347 | 0.03986319 | 0.9453119
285 | 13.35 | 9.222889e-18 | 0.1466473 | 0.7500352 | 0.1567094 | 0.6908816
286 | 13.75 | 1.282337e-17 | 0.1799144 | 0.698148 | 0.1853614 | 0.6607777
287 | 15.65 | 1.830162e-17 | 0.2015463 | 0.6704457 | 0.2074495 | 0.6333009
288 | 14.05 | 1.088825e-17 | 0.1890704 | 0.6506486 | 0.1961697 | 0.6076458
289 | 16.15 | 1.73073e-17 | 0.1901514 | 0.676888 | 0.1954461 | 0.6371154
290 | 12.21 | 3.328416e-18 | 0.138641 | 0.7686867 | 0.1326856 | 0.7234419
291 | 10.75 | 1.068887e-17 | 0.1120818 | 0.851829 | 0.1152639 | 0.8103063
292 | 13.75 | 1.538993e-17 | 0.09936156 | 0.8694652 | 0.09729685 | 0.8438159
293 | 15 | 1.362122e-17 | 0.05875297 | 0.9337582 | 0.05302151 | 0.9188738
294 | 16 | 1.128395e-17 | 0.04456192 | 0.9495417 | 0.03668426 | 0.949529
295 | 20.35 | 4.500565e-17 | 0.1085102 | 0.8639848 | 0.1198953 | 0.804822
296 | 13.25 | 1.008822e-17 | 0.05516579 | 0.9384966 | 0.05172731 | 0.9252318
297 | 12.7 | 7.646923e-18 | 0.03065828 | 0.9750742 | 0.02758157 | 0.9697154
298 | 13 | 1.107651e-17 | 0.06014566 | 0.9567697 | 0.06194797 | 0.9185831
299 | 4.5 | 2.231663e-17 | 0.02691432 | 0.9931221 | 0.02604958 | 0.9824864
300 | 3.42 | 1.384987e-18 | 0.03677272 | 0.9738147 | 0.03045607 | 0.959462
301 | 1.725 | 3.695395e-19 | 0.0947102 | 0.8147147 | 0.09316494 | 0.2615729
302 | 57.5 | 3.818757e-16 | 0.07755859 | 0.9182877 | 0.05441791 | 0.9338167
303 | 103.75 | 2.26062e-15 | 0.06819578 | 0.9092865 | 0.0411091 | 0.947002
304 | 57.5 | 4.796148e-16 | 0.06480158 | 0.9473906 | 0.07951031 | 0.8743399
305 | 103.75 | 2.735634e-15 | 0.04226798 | 0.9627313 | 0.03906431 | 0.9554528
306 | 8.5 | 5.348803e-18 | 0.132053 | 0.8383151 | 0.1368919 | 0.7867011
307 | 40.5 | 4.612733e-17 | 0.1971393 | 0.6411642 | 0.2035295 | 0.5902583
308 | 80 | 3.82521e-17 | 0.07816811 | 0.679719 | 0.09395794 | 0.5641482
309 | 80 | 3.16135e-16 | 0.2814053 | 0.4646119 | 0.3099433 | 0.4900921
310 | 70 | 3.788617e-16 | 0.08907085 | 0.9049983 | 0.06364157 | 0.9051383
311 | 70 | 3.771808e-16 | 0.1530503 | 0.7893076 | 0.1512708 | 0.7701871
312 | 16.764 | 5.971195e-17 | 0.02394472 | 0.9929445 | 0.0208584 | 0.9861647
313 | 2 | 1.062941e-18 | 0.02867871 | 0.9924684 | 0.01162836 | 0.9958931
314 | 3.415 | 2.250171e-19 | 0.02264232 | 0.9884075 | 0.02350401 | 0.9802152
315 | 3.465 | 1.699365e-19 | 0.04240922 | 0.9586032 | 0.03945876 | 0.9492428
316 | 3.19 | 1.065634e-18 | 0.1248888 | 0.8123156 | 0.1095424 | 0.01318937
317 | 1.66 | 9.396181e-20 | 0.08378458 | 0.8699652 | 0.07782312 | 0.5749283
318 | 0.955 | 2.537531e-20 | 0.1398452 | 0.4932371 | 0.1229757 | -1.814351
319 | 2.82 | 2.136654e-19 | 0.1319218 | 0.551349 | 0.1164487 | -0.8461638
320 | 28.05 | 8.299739e-17 | 0.1151388 | 0.8456387 | 0.100784 | 0.3440452
321 | 21.18 | 2.293913e-17 | 0.1152551 | 0.8891102 | 0.1269061 | 0.8118086